## pdf_output
hematite R050300
| #1 | #2 | #3 | #4 | #5 | #6 | #7 | #8 | #9 | #10 | #11
Ox | Wt | Percents | Average | Standard | Dev | [6 empty] | average | stdev
Fe2O3 | 99.23 | 98.37 | 98.59 | 98.2 | 99.6 | 99.26 | 99.82 | 98.85 | 99.83 | 99.19 | 99.38 | 99.12 | 0.5560036
SiO2 | 0.03 | 0.01 | 0.02 | 0.03 | 0 | 0.01 | 0.04 | 0.01 | 0.01 | 0.01 | 0.02 | 0.01727273 | 0.01190874 | not present in the wds scan
Totals | 99.23 | 98.37 | 98.59 | 98.2 | 99.6 | 99.26 | 99.82 | 98.85 | 99.83 | 99.19 | 99.38 | 99.12 | 0.5560036
Cation | Numbers | Normalized | to | 3 | O | Avg | Cation | # | Standard | Dev | Norm | average | stdev | in formula
Fe | 1.999 | 1.999 | 1.999 | 1.999 | 2 | 2 | 1.998 | 2 | 2 | 1.999 | 1.999 | 1.999273 | 0.0006466698 | 2
Si | 0.001 | 0 | 0 | 0.001 | 0 | 0 | 0.001 | 0 | 0 | 0 | 0.001 | 0.0003636364 | 0.000504525
Totals | 2 | 2 | 2 | 2 | 2 | 2 | 2 | 2 | 2 | 2 | 2 | 2 | 0
[5 empty] | ideal |  |  |  | Fe2O3
[5 empty] | measured |  |  |  | Fe2.00O3
Xtal | El | Line | Pk(s) | Bkg(s) | Bkg(+) | Bkg(-) | Standards
TAP | Si | Ka | 20 | 10 | 600 | -600 | qtz-s
LIF | Fe | Ka | 20 | 10 | 500 | -500 | hematite