## R050551
R050551 | Hemihedrite with OH
Oxide
| Point# | Comment | MgO | SiO2 | SO3 | P2O5 | CrO3 | PbO | ZnO | Total
| 19 | R050551 | 0.017722 | 3.90925 | 0.03986 | 0.027087 | 19.38597 | 72.66325 | 2.548311 | 98.60209
| 20 | R050551 | 0 | 4.085676 | 0.030437 | 0.016487 | 19.4606 | 73.3698 | 2.27341 | 99.23644
| 21 | R050551 | 0.005056 | 3.981039 | 0.058547 | 0.01825 | 19.18843 | 72.13292 | 2.362428 | 97.74669
| 22 | R050551 | 0.014113 | 4.030001 | 0.030658 | 0.016516 | 19.08902 | 72.96333 | 2.461913 | 98.60558
| 23 | R050551 | 0.022125 | 3.856213 | 0.011942 | 0.030094 | 19.28073 | 72.78201 | 2.630132 | 98.61327
| 24 | R050551 | 1.7e-05 | 3.794075 | 0.046551 | 0.023066 | 19.54768 | 72.37443 | 2.898757 | 98.6846
| 25 | R050551 | 0.022244 | 3.853955 | 0.034723 | 0.021315 | 19.46677 | 72.46321 | 3.16021 | 99.02245
| 26 | R050551 | 0.032956 | 3.890954 | 0.019738 | 0.011212 | 19.16693 | 72.64767 | 2.356017 | 98.1317
| 27 | R050551 | 0.035189 | 3.890067 | 0.030066 | 0.012997 | 19.21098 | 71.88129 | 2.508251 | 97.57684
| 28 | R050551 | 0.036266 | 3.867231 | 0.043134 | 0.035439 | 19.36144 | 72.05006 | 2.458708 | 97.86473
| 29 | R050551 | 0.03372 | 3.909553 | 0.0594 | 0.02422 | 19.21173 | 72.84264 | 2.416609 | 98.49789
| 30 | R050551 | 0.016709 | 3.828229 | 0.041623 | 0.031344 | 19.21439 | 72.6203 | 2.401884 | 98.1545
| 31 | R050551 | 0.030528 | 3.94459 | 0.046936 | 0.014801 | 19.32021 | 72.31714 | 2.475194 | 98.14942
| 32 | R050551 | 0.027577 | 3.934822 | 0.209246 | 2.3e-05 | 19.11381 | 72.7486 | 2.499459 | 98.53356
| 33 | R050551 | 0.037026 | 3.952523 | 0.028118 | 0.022476 | 19.28552 | 72.20565 | 2.453842 | 97.98517
| Average: |  | 0.0220832 | 3.915212 | 0.04873193 | 0.02035513 | 19.28695 | 72.53749 | 2.527008 | 98.36033
| Std. Dev.: |  | 0.01289323 | 0.07665852 | 0.04626677 | 0.008993105 | 0.13547 | 0.3899641 | 0.2262681 | 0.4674035
| Oxide | Wt % Oxide | Oxide MW | Mol # | Atom Prop. | # Ions/formula |  |  | H2O | 0.9271141
| SiO2 | 3.915212 | 60.08 | 0.06516664 | 0.06516664 | 2.017793 | 4.035587 |  | H | 1.854228
| CrO3 | 19.28695 | 99.9943 | 0.1928805 | 0.1928805 | 5.972272 | 17.91682
| PbO | 72.53749 | 223.1894 | 0.3250042 | 0.3250042 | 10.0633 | 10.0633 |  | H2O calculated to achieve 34 O atoms in the idealized empirical formulae.
| ZnO | 2.527008 | 81.38 | 0.03105196 | 0.03105196 | 0.9614802 | 0.9614802
| SO3 | 0.04873193 | 80.06 | 0.0006086926 | 0.0006086926 | 0.01884731 | 0.05654193
| P2O5 | 0.02035513 | 141.945 | 0.0001434016 | 0.0002868031 | 0.008880455 | 0.02220114
| MgO | 0.0220832 | 40.3114 | 0.0005478153 | 0.0005478153 | 0.01696233 | 0.01696233
| Total: | 98.35782 |  |  | 0.6155466 | 19.05953 | 33.07289
| Total with H2O | 99.28494
| 6 (Cr+P+S) |  | 0.193776
| Factor Calculation 6/(Cr+P+S) |  | 30.96359
| Ideal Chemistry: |  | Pb10Zn(CrO4)6(SiO4)2(OH)2
| Measured Chemistry: |  | Pb10.06(Zn0.96Mg0.02)∑=0.98(Cr5.97S0.02P0.01)∑=6.00Si2.02O34H1.85
Column Conditions : Cond 1 : 20keV 20nA
Beam Size : 0 µm
Standard Name :
Mg, Si On ol-fo92
S On barite2
P On ap-synap
Cr On chrom_s
Pb On NBS_K0229
Zn On ZnS
As On NiAs