## pdf_output
heterosite R070148
| #1 | #2 | #3 | #4 | #5 | #6 | #7 | #8 | #9
Ox | Wt | Percents | Average | Standard | Dev |  |  |  |  | average | stdev
P2O5 | 48.28186 | 48.04798 | 47.87511 | 47.47852 | 47.62089 | 46.93957 | 48.06832 | 48.08865 | 48.44456 | 47.87172 | 0.4609209
Fe2O3 | 40.61452 | 39.74 | 39.75017 | 40.48233 | 40.92976 | 40.57385 | 40.69588 | 40.33996 | 40.47216 | 40.39985 | 0.4058788
Mn2O3 | 9.365542 | 9.365542 | 9.426556 | 8.968956 | 8.826592 | 9.101151 | 9.274023 | 9.284191 | 9.070645 | 9.187022 | 0.2050935
MgO | 1.657528 | 1.627021 | 1.576177 | 1.566008 | 1.566008 | 1.54567 | 1.63719 | 1.627021 | 1.677866 | 1.608943 | 0.046538
CaO | 0.1525333 | 0.2338843 | 0.355911 | 0.3864176 | 0.5694575 | 0.2135466 | 0.3050665 | 0.172871 | 0.172871 | 0.2847288 | 0.1355745
As2O5 | 0.04 | 0.08 | 0 | 0 | 0.05 | 0 | 0.2 | 0.49 | 0 | 0.09555556 | 0.1614087 | not present in the wds scan; not in totals
Al2O3 | 0.04 | 0 | 0 | 0.03 | 0.04 | 0.03 | 0.05 | 0.02 | 0.04 | 0.02777778 | 0.01787301 | not present in the wds scan; not in totals
Na2O | 0 | 0 | 0.05 | 0.01 | 0 | 0 | 0.04 | 0 | 0.01 | 0.01222222 | 0.01922094 | not present in the wds scan; not in totals
SO3 | 0.01 | 0 | 0 | 0.06 | 0 | 0.01 | 0 | 0.01 | 0 | 0.01 | 0.01936492 | not present in the wds scan; not in totals
K2O | 0.01 | 0 | 0.01 | 0.01 | 0.02 | 0.02 | 0.01 | 0 | 0.02 | 0.01111111 | 0.00781736 | not present in the wds scan; not in totals
Totals | 100.072 | 99.01443 | 98.98392 | 98.88223 | 99.5127 | 98.37379 | 99.98047 | 99.5127 | 99.83811 | 99.35226 | 0.5731855
Cation number normalized to 4 O | [9 empty] | average | stdev | in formula |  | (+) charges
P | 1.01327 | 1.017444 | 1.015242 | 1.010108 | 1.007819 | 1.005604 | 1.010865 | 1.014467 | 1.017321 | 1.01246 | 0.00414604 | 1 | 5 | 5
Fe3 | 0.7576306 | 0.7479944 | 0.7492624 | 0.7655458 | 0.769944 | 0.7726256 | 0.760711 | 0.7564251 | 0.7554474 | 0.7595096 | 0.008558154 | 0.76 | 3 | 2.28
Mn3 | 0.1767154 | 0.1783072 | 0.179727 | 0.1715588 | 0.1679494 | 0.1753011 | 0.1753488 | 0.1760921 | 0.1712582 | 0.1746953 | 0.00374748 | 0.1 | 3 | 0.3
Mn4 | [11 empty] | 0.07 | 4 | 0.28
Mg | 0.06125454 | 0.06066874 | 0.05885742 | 0.05866795 | 0.05835999 | 0.05830973 | 0.06062751 | 0.06044007 | 0.06204494 | 0.05991454 | 0.001385236 | 0.06 | 2 | 0.12
Ca | 0.004051413 | 0.006268122 | 0.009552173 | 0.01040467 | 0.01525271 | 0.005790037 | 0.008119508 | 0.004615497 | 0.004594475 | 0.007627623 | 0.003641548 | 0.01 | 2 | 0.02
Totals | 2.012922 | 2.010683 | 2.012642 | 2.016285 | 2.019325 | 2.017631 | 2.015672 | 2.01204 | 2.010666 | 2.014207 | 0.003125249 | 2 |  | 8
ideal |  | Fe3+PO4
measured |  | (Fe3+0.76Mn3+0.10Mn4+0.07Mg0.06Ca0.01)Σ=1P1.00O4 | [7 empty] | Mn3+ and Mn4+ splitted by charge balance
Xtal | El | Line | Pk(s) | Bkg(s) | Bkg(+) | Bkg(-) | Standards
TAP | Na | Ka | 20 | 10 | 600 | -600 | albite-Cr
TAP | Al | Ka | 20 | 10 | 600 | -600 | anor-hk
TAP | Mg | Ka | 20 | 10 | 600 | -600 | diopside
PET | P | Ka | 20 | 10 | 600 | -600 | apatite-s
PET | S | Ka | 20 | 10 | 250 | -250 | barite2
PET | K | Ka | 20 | 10 | 600 | -600 | kspar-OR1
PET | Ca | Ka | 20 | 10 | 600 | -600 | diopside
LIF | Mn | Ka | 20 | 10 | 500 | -500 | rhod-791
LIF | Fe | Ka | 20 | 10 | 500 | -500 | fayalite
LIF | As | Ka | 20 | 10 | 500 | -500 | as