## Sheet1
hubeite R060946
Num | #65 | #66 | #67 | #68 | #69 | #70 | #71 | #72 | #73 | #74 | average | stdev
SiO2 | 43.78 | 44.19 | 43.89 | 44.03 | 44.21 | 43.96 | 43.4 | 43.78 | 43.45 | 44.2 | 43.889 | 0.2926678
CaO | 20.52 | 20.34 | 20.48 | 20.65 | 21.07 | 20.24 | 20.79 | 20.89 | 20.82 | 21.13 | 20.693 | 0.298963
MnO | 12.13 | 12.26 | 12.53 | 12.44 | 13.79 | 12.48 | 13.28 | 13.3 | 14.11 | 14.16 | 13.048 | 0.7786427
Fe2O3 | 12.750185 | 12.503165 | 13.17996 | 12.280265 | 12.7534 | 12.168815 | 12.700725 | 13.31065 | 12.97325 | 12.939815 | 12.756023 | 0.3661353
Al2O3 | 1.17 | 1.67 | 1.59 | 1.51 | 1.32 | 1.73 | 1.56 | 1.49 | 1.1 | 1.53 | 1.467 | 0.2068306
MgO | 0.14 | 0.21 | 0.19 | 0.15 | 0.49 | 0.15 | 0.23 | 0.21 | 0.18 | 0.23 | 0.218 | 0.101083
Na2O | 0.07 | 0.05 | 0.1 | 0.07 | 0.02 | 0.04 | 0.03 | 0.01 | 0.03 | 0.09 | 0.051 | 0.03034981 | not present in the wds scan; not in totals
K2O | 0.03 | 0.01 | 0.01 | 0.03 | 0 | 0.01 | 0.01 | 0 | 0.03 | 0.02 | 0.015 | 0.01178511 | not present in the wds scan; not in totals
TiO2 | 0.03 | 0.01 | 0.02 | 0 | 0.02 | 0 | 0 | 0.05 | 0 | 0 | 0.013 | 0.01702939 | not present in the wds scan; not in totals
Cr2O3 | 0 | 0 | 0 | 0.02 | 0 | 0 | 0.04 | 0 | 0.01 | 0.03 | 0.01 | 0.01490712 | not present in the wds scan; not in totals
F | 0 | 0.02 | 0 | 0.03 | 0.21 | 0 | 0.04 | 0.04 | 0 | 0 | 0.034 | 0.0641526 | not present in the wds scan; not in totals
Cl | 0.01 | 0 | 0 | 0 | 0 | 0.01 | 0.01 | 0.01 | 0 | 0 | 0.004 | 0.005163978 | not present in the wds scan; not in totals
Total | 90.490185 | 91.173165 | 91.85996 | 91.060265 | 93.6334 | 90.728815 | 91.960725 | 92.98065 | 92.63325 | 94.189815 | 92.071023 | 1.258698
H2O* | 9.509815 | 8.826835 | 8.14004 | 8.939735 | 6.3666 | 9.271185 | 8.039275 | 7.01935 | 7.36675 | 5.810185 | 7.928977 | 1.258698
Cation numbers normalized to 15 O | [10 empty] | average | stdev | in formula
Si | 3.904135 | 3.960266 | 3.979006 | 3.947879 | 4.109526 | 3.922303 | 3.955694 | 4.038988 | 4.008674 | 4.142068 | 3.996854 | 0.07860012 | 4
Fe3 | 0.8556041 | 0.8431943 | 0.8991463 | 0.8285719 | 0.8920815 | 0.8170319 | 0.8711015 | 0.9240668 | 0.9006729 | 0.9124947 | 0.8743966 | 0.03691214 | 0.85
Al | 0.1229676 | 0.1763894 | 0.1698877 | 0.1595687 | 0.1446109 | 0.181922 | 0.1675766 | 0.1620089 | 0.1196078 | 0.1689827 | 0.1573522 | 0.02149656 | 0.15
Mg | 0.01861168 | 0.02805616 | 0.02567859 | 0.02005003 | 0.06790095 | 0.01995185 | 0.03125139 | 0.02888183 | 0.02475666 | 0.03213153 | 0.02972707 | 0.01423105 | trace
Mn | 0.9162106 | 0.9306284 | 0.962156 | 0.9447588 | 1.085728 | 0.9431559 | 1.025219 | 1.039283 | 1.102614 | 1.123941 | 1.007369 | 0.07776352 | 1
Ca | 1.960648 | 1.9531 | 1.989354 | 1.983848 | 2.0985 | 1.934938 | 2.030302 | 2.064945 | 2.058092 | 2.12162 | 2.019535 | 0.06458743 | 2
H | 5.656804 | 5.276615 | 4.922498 | 5.346749 | 3.947561 | 5.517835 | 4.887647 | 4.319602 | 4.533534 | 3.631909 | 4.804075 | 0.6823891 | 4.8 | OH | 1
[14 empty] | H2O | 1.9
| ideal |  | Ca2Mn2+Fe3+Si4O12(OH)·2H2O
| measured |  | Ca2.00Mn2+1.00(Fe3+0.85Al0.15)Σ=1Si4.00O12(OH)·1.90H2O | [9 empty] | OH estimated by charge balance; H2O by difference
Xtal | El | Line | Pk(s) | Bkg(s) | Bkg(+) | Bkg(-) | Standards
TAP | F | Ka | 20 | 10 | 800 | -800 | MgF2
TAP | Na | Ka | 20 | 10 | 600 | -600 | albite-Cr
TAP | Si | Ka | 20 | 10 | 600 | -600 | diopside
TAP | F | Ka | 20 | 10 | 600 | -700 | MgF2
TAP | Mg | Ka | 20 | 10 | 600 | -600 | diopside
TAP | Al | Ka | 20 | 10 | 600 | -600 | anor-hk
PET | Cl | Ka | 20 | 10 | 600 | -600 | scap-s
PET | K | Ka | 20 | 10 | 600 | -600 | kspar-OR1
PET | Ca | Ka | 20 | 10 | 600 | -600 | diopside
PET | Ti | Ka | 20 | 10 | 0 | -500 | rutile1
LIF | Mn | Ka | 20 | 10 | 500 | -500 | rhod-791
LIF | Fe | Ka | 20 | 10 | 500 | -500 | fayalite
LIF | Zn | Ka | 20 | 10 | 500 | -500 | willemite2
15 kV, 10 nA, spot: 10 microns