## pdf_output
| hubnerite50556 | hubnerite50556 | hubnerite50556 | hubnerite50556 | hubnerite50556 | hubnerite50556 | hubnerite50556 | hubnerite50556 | hubnerite50556 | hubnerite50556 | hubnerite50556 | hubnerite50556 | hubnerite50556 | hubnerite50556 | hubnerite50556
| #16 | #21 | #23 | #24 | #27
Ox | Wt
MnO | 22.25 | 22.18 | 22.44 | 22.23 | 22.02 |  | 22.224 | 0.1507647
FeO | 0.03 | 0 | 0.04 | 0 | 0 |  | 0.014 | 0.01949359
WO3 | 73.81 | 74.28 | 74.37 | 73.71 | 74.26 |  | 74.086 | 0.3025393
Totals | 96.08 | 96.46 | 96.85 | 95.94 | 96.28 |  | 96.322 | 0.354993
Cation | Numbers | Avg | # | Standard | Cation
Mn | 0.988 | 0.982 | 0.989 | 0.989 | 0.976 |  | 0.9848 | 0.005718391
Fe | 0.001 | 0 | 0.002 | 0 | 0 |  | 0.0006 | 0.0008944272
W | 1.003 | 1.006 | 1.003 | 1.004 | 1.008 |  | 1.0048 | 0.002167948
Totals | 1.993 | 1.988 | 1.994 | 1.993 | 1.984 |  | 1.9904 | 0.00427785
trace amounts of Fe | [10 empty] | Ideal Formula:Mn2+WO4
Mn2+0.98W1.00O4
Xtal | El | Line | Pk(s) | Bkg(s) | Bkg(+) | Bkg(-) | Standards
LIF | Mn | Ka | 20 | 10 | 500 | -500 | mn_2
LIF | Fe | Ka | 20 | 10 | 500 | -300 | fayalite
LIF | W | La | 20 | 10 | 500 | -500 | scheelite