## pdf_output
hydrotalcite504hydrotalcite504hydrotalcite504hydrotalcite504hydrotalcite504hydrotalcite504hydrotalcite504hydrotalcite504hydrotalcite504hydrotalcite504hydrotalcite504hydrotalcite504hydrotalcite504hydrotalcite504hydrotalcite504
| #16 | #17 | #18 | #21 | #22 | #23 | #24 | #25 | #26 | #27 | #28 | #29 | #30 |  | WDS scan: |  | Al Mg Fe <Si
Ox | Wt | Percents | Average
MgO | 41.11 | 41.99 | 40.31 | 41.72 | 39.7 | 41.73 | 39.84 | 42.26 | 39.91 | 41.12 | 41.37 | 40.85 | 42.45 | 41.10462 | 0.9338506
Al2O3 | 15.16 | 14.16 | 14.16 | 14.27 | 14.57 | 13.66 | 14.02 | 12.76 | 13.58 | 14.44 | 13.81 | 15.01 | 14.1 | 14.14857 | 0.6025441
Fe2O3 | 5.27 | 5.09 | 5.09 | 5.22 | 5.34 | 5.08 | 5.54 | 5.17 | 5.38 | 5.49 | 5.39 | 6.25 | 5.75 | 5.389231 | 0.3255882
SiO2 | 0.36 | 0.09 | 0.05 | 0 | 0.13 | 0.09 | 0.14 | 0.42 | 0.15 | 0.25 | 0.22 | 0.29 | 0.42 | 0.2007692 | 0.1387721
Na2O | 0 | 0.02 | 0.01 | 0.01 | 0 | 0.03 | 0.03 | 0.01 | 0.02 | 0.02 | 0.01 | 0.02 | 0.02 | 0.01538462 | 0.009674179
CaO | 0.01 | 0.02 | 0 | 0.02 | 0.03 | 0.01 | 0.02 | 0.02 | 0.01 | 0.01 | 0.01 | 0.01 | 0.04 | 0.01615385 | 0.01043908
Cr2O3 | 0 | 0.02 | 0.01 | 0.05 | 0.01 | 0.01 | 0 | 0.02 | 0.02 | 0.02 | 0.02 | 0 | 0.06 | 0.01846154 | 0.01818706
TiO2 | 0 | 0.02 | 0 | 0 | 0 | 0 | 0 | 0 | 0.02 | 0.06 | 0.03 | 0.03 | 0.02 | 0.01384615 | 0.01850156
K2O | 0 | 0 | 0 | 0.01 | 0.01 | 0 | 0.01 | 0 | 0.02 | 0.01 | 0.01 | 0 | 0 | 0.005384615 | 0.006602253
MnO | 0 | 0 | 0 | 0 | 0 | 0 | 0.02 | 0 | 0 | 0 | 0.04 | 0 | 0 | 0.004615385 | 0.01198289
Totals | 61.91 | 61.41 | 59.63 | 61.3 | 59.79 | 60.61 | 59.62 | 60.66 | 59.11 | 61.42 | 60.91 | 62.46 | 62.86 | 60.89923 | 1.148009
Cation | Numbers | Normalized | to 9 O | Avg | Cation | # | Standard | Dev | Norm | Cation | #
Al | 1.710056 | 1.608531 | 1.652863 | 1.622091 | 1.698896 | 1.573347 | 1.644488 | 1.480933 | 1.608066 | 1.646518 | 1.589271 | 1.685011 | 1.57931 | 1.623029 | 0.06138612 | 1.6
Fe | 0.3795537 | 0.3691777 | 0.3793526 | 0.3788553 | 0.3975576 | 0.3735848 | 0.4149006 | 0.3831129 | 0.4067597 | 0.3996898 | 0.3960451 | 0.4479749 | 0.4112139 | 0.3952137 | 0.02168596 | 0.4
Mg | 5.865586 | 6.033437 | 5.951676 | 5.99858 | 5.855319 | 6.079602 | 5.910917 | 6.203931 | 5.977762 | 5.930689 | 6.022026 | 5.800521 | 6.014214 | 5.972635 | 0.1058136 | 6
Totals | 7.955195 | 8.011146 | 7.983892 | 7.999527 | 7.951773 | 8.026534 | 7.970306 | 8.067977 | 7.992587 | 7.976896 | 8.007342 | 7.933507 | 8.004738 | 7.990878 | 0.0352712
Mg6Al2(CO3)(OH)16·4H2O
Mg6.00(Al1.60Fe3+0.40)Σ=2(CO3)(OH)16·4H2O
Xtal | El | Line | Pk(s) | Bkg(s) | Bkg(+) | Bkg(-) | Standards
TAP | Na | Ka | 20 | 10 | 600 | -600 | albite-Cr
TAP | Si | Ka | 20 | 10 | 600 | -600 | diopside
TAP | Mg | Ka | 20 | 10 | 600 | -600 | diopside
TAP | Al | Ka | 20 | 10 | 600 | -600 | anor-hk
PET | K | Ka | 20 | 10 | 600 | -600 | kspar-OR1
PET | Ca | Ka | 20 | 10 | 600 | -600 | diopside
PET | Mn | Ka | 20 | 10 | 600 | -600 | rhod-791
LIF | Fe | Ka | 20 | 10 | 500 | -500 | fayalite
LIF | Cr | Ka | 20 | 10 | 500 | -500 | chrom-s
LIF | Ti | Ka | 20 | 10 | 500 | -500 | rutile1