## Sheet1
Fit Calulator without Cl and F
Oxide
Point# | Comment | CaO | Y2O3 | Dy2O3 | La2O3 | Sm2O3 | Ce2O3 | Gd2O3 | Pr2O3 | Nd2O3 | Eu2O3 | Er2O3 | Yb2O3 | Tb2O3 | Ho2O3 | Tm2O3 | Lu2O3 | CO2 | Total
1 | R050586_2 | 10.33989 | 28.95649 | 1.32924 | 1.095865 | 0.419497 | 0.028166 | 1.44925 | 0.446203 | 1.878216 | 0.11452 | 1.217582 | 0.343299 | 0.178457 | 0.3377 | 0.062087 | 0.477842 | 31.14582 | 79.82013
2 | R050586_3 | 10.8207 | 29.44793 | 1.243897 | 1.449278 | 0.448578 | 0.077773 | 1.201259 | 0.199616 | 1.813342 | 0.205203 | 1.347557 | 0.3952 | 0.240215 | 0.42308 | 0.073936 | 1.1e-05 | 31.14582 | 80.53341
3 | R050586_4 | 10.59316 | 29.41281 | 1.405 | 1.151227 | 0.253066 | 0.035888 | 1.303248 | 0.261797 | 2.003931 | 0.153925 | 1.121609 | 0.442264 | 0.275317 | 0.484749 | 1.1e-05 | 0.351911 | 31.14582 | 80.39574
4 | R050586_5 | 10.46319 | 29.41064 | 1.196145 | 1.122416 | 0.350663 | 1.2e-05 | 1.217897 | 0.264589 | 1.902603 | 0.184666 | 1.108937 | 0.41019 | 0.254394 | 0.441334 | 1.1e-05 | 0.023121 | 31.14582 | 79.49664
5 | R050586_6 | 10.41726 | 28.34687 | 1.207994 | 1.152522 | 0.296187 | 0.005957 | 1.371324 | 0.255411 | 2.147706 | 0.194915 | 1.129752 | 0.318172 | 0.161241 | 0.397606 | 0.202833 | 0.053364 | 31.14582 | 78.80493
6 | R050586_7 | 10.26621 | 28.77874 | 1.401716 | 1.174822 | 0.492281 | 0.023896 | 1.417359 | 0.311337 | 2.003169 | 0.125218 | 1.267809 | 0.288145 | 0.171696 | 0.403818 | 1.1e-05 | 0.402028 | 31.14582 | 79.67408
7 | R050586_8 | 10.43904 | 28.98098 | 1.313425 | 1.016854 | 0.528447 | 1.2e-05 | 1.434583 | 0.255662 | 2.144826 | 0.105133 | 1.110757 | 0.370215 | 0.211836 | 0.518426 | 0.219692 | 0.568885 | 31.14582 | 80.36459
8 | R050586_9 | 9.973145 | 28.11942 | 1.604536 | 1.137683 | 0.628583 | 1.2e-05 | 1.934733 | 0.453387 | 2.460622 | 0.236232 | 1.210046 | 0.27578 | 0.292479 | 0.266929 | 0.149325 | 0.109548 | 31.14582 | 79.99828
9 | R050586_10 | 9.977653 | 28.51602 | 1.29204 | 1.007876 | 0.466601 | 1.2e-05 | 1.565279 | 0.552302 | 2.532777 | 0.134749 | 1.146784 | 0.255386 | 0.189357 | 0.542454 | 0.077547 | 0.172891 | 31.14582 | 79.57555
10 | R050586_11 | 9.922035 | 27.9077 | 1.618222 | 1.043268 | 0.541526 | 1.2e-05 | 1.847124 | 0.28624 | 2.655191 | 0.29415 | 1.264288 | 0.26951 | 0.216698 | 0.558418 | 1.1e-05 | 0.257802 | 31.14582 | 79.82802
11 | R050586_12 | 10.42576 | 28.98729 | 1.346984 | 1.237579 | 0.57641 | 1.2e-05 | 1.80062 | 0.323235 | 1.963968 | 0.35577 | 1.194776 | 0.39967 | 0.063148 | 0.265158 | 1.1e-05 | 1.1e-05 | 31.14582 | 80.08622
12 | R050586_13 | 10.46103 | 29.40627 | 1.327276 | 1.119836 | 0.38076 | 1.2e-05 | 1.361542 | 0.337687 | 1.922117 | 0.095612 | 1.287731 | 0.290195 | 0.151577 | 0.453086 | 1.1e-05 | 0.332146 | 31.14582 | 80.07272
13 | R050586_14 | 10.27421 | 29.27923 | 1.202034 | 1.190479 | 0.550003 | 0.039228 | 1.465268 | 0.462641 | 2.22168 | 0.192733 | 1.295329 | 0.287975 | 0.192042 | 0.442777 | 0.024414 | 0.08712 | 31.14582 | 80.35299
14 | R050586_15 | 9.821507 | 29.21447 | 1.429213 | 1.18566 | 0.685573 | 0.111665 | 1.727307 | 0.74457 | 2.220605 | 0.081651 | 1.33918 | 0.295128 | 0.198586 | 0.539951 | 0.188482 | 0.206576 | 31.14582 | 81.13593
15 | R050586_16 | 10.42694 | 29.31831 | 1.32241 | 1.185359 | 0.441739 | 1.2e-05 | 1.472779 | 0.266997 | 2.101612 | 0.18697 | 1.188836 | 0.260542 | 0.260458 | 0.433254 | 0.137727 | 0.504851 | 31.14582 | 80.65462
|  | CaO | Y2O3 | Dy2O3 | La2O3 | Sm2O3 | Ce2O3 | Gd2O3 | Pr2O3 | Nd2O3 | Eu2O3 | Er2O3 | Yb2O3 | Tb2O3 | Ho2O3 | Tm2O3 | Lu2O3 | CO2 | Total
| Average | 10.30812 | 28.938878 | 1.349342 | 1.1513816 | 0.4706609 | 0.02151127 | 1.504638 | 0.3614449 | 2.131491 | 0.1774298 | 1.2153982 | 0.3267781 | 0.2038334 | 0.433916 | 0.0757406 | 0.2365405 | 31.14582 | 80.05292
| Std Dev | 0.2751116 | 0.5038928 | 0.1287586 | 0.1055817 | 0.1200184 | 0.03359773 | 0.2258898 | 0.1454385 | 0.2512006 | 0.07582573 | 0.08186817 | 0.06165911 | 0.05773954 | 0.09130609 | 0.08284205 | 0.1937147 | 1.103222e-14 | 0.5617648
Sample Description: Kimuraite-(Y) R050586 |  |  |  |  | CaY2(CO3)4·6H2O
Oxide | Wt % Oxide | Oxide MW | Mol # | Atom Prop. | Anion Prop. | # Ions/formula |  |  | CaY2(CO3)4·6H2O
Y2O3 | 28.938878 | 227.8082 | 0.1270318 | 0.3810953 | 2.354908 | 1.569939
La2O3 | 1.1513816 | 325.8182 | 0.003533816 | 0.01060145 | 0.06550969 | 0.04367313 |  |  | Ca = | 1.135826
Ce2O3 | 0.02151127 | 328.2382 | 6.553554e-05 | 0.0001966066 | 0.001214894 | 0.0008099295 |  |  | REE = | 1.905537
Pr2O3 | 0.3614449 | 329.8122 | 0.001095911 | 0.003287734 | 0.02031595 | 0.01354396
Nd2O3 | 2.131491 | 336.4782 | 0.006334708 | 0.01900412 | 0.1174325 | 0.07828831 |  |  | Empirical Formula
Sm2O3 | 0.4706609 | 348.6982 | 0.001349766 | 0.004049298 | 0.02502189 | 0.01668126
Eu2O3 | 0.1774298 | 351.9197 | 0.0005041769 | 0.001512531 | 0.009346405 | 0.006230937 |  |  | Ca1.05(Y1.57Nd0.08Gd0.05Dy0.05La0.04Er0.04Sm0.02Ho0.01Pr0.01Eu0.01Yb0.01Tb0.01Lu0.01Ca0.09)Σ=2.00(CO3)4·6H2O
Gd2O3 | 1.504638 | 362.4982 | 0.004150746 | 0.01245224 | 0.07694631 | 0.05129754
Tb2O3 | 0.2038334 | 365.857 | 0.0005571395 | 0.001671419 | 0.01032822 | 0.006885482
Dy2O3 | 1.349342 | 372.997 | 0.003617568 | 0.0108527 | 0.06706229 | 0.04470819
Ho2O3 | 0.433916 | 377.857 | 0.00114836 | 0.003445081 | 0.02128824 | 0.01419216
Er2O3 | 1.2153982 | 382.517 | 0.00317737 | 0.009532111 | 0.05890192 | 0.03926795
Tm2O3 | 0.0757406 | 385.857 | 0.0001962919 | 0.0005888757 | 0.003638848 | 0.002425899
Yb2O3 | 0.3267781 | 394.097 | 0.0008291818 | 0.002487545 | 0.01537133 | 0.01024755
Lu2O3 | 0.2365405 | 397.937 | 0.0005944169 | 0.001783251 | 0.01101927 | 0.007346179
CaO | 10.30812 | 56.08 | 0.1838109 | 0.1838109 | 1.135826 | 1.135826
H2O+ | 17.5 | 18.015 | 0.9714127 | 0.9714127 | 6.002665 | 12.00533
H2O- | 0 |  |  | 0 | 0
CO2 | 28.5 | 44.01 | 0.6475801 | 1.29516 | 8.003203 | 4.001602
Total: | 94.9071 |  |  | 2.912944
|  |  |  | Enter Oxygens in formula: |  | 18
Oxygen Factor Calculation:
|  | F= | 6.179315
F is factor for anion proportion calculation
Oxygen Factor Calculation:
|  | F= | 8.374545
F is factor for anion proportion calculation