## Sheet1
R070669 Kobellite
Weight%
| S | Cu | Sb | Ag | Pb | Bi | Fe | Total
| 18.53769 | 1.460422 | 15.48263 | 0.392834 | 33.18797 | 28.39914 | 0.555524 | 98.01623
| 18.52769 | 1.469004 | 15.62581 | 0.445262 | 32.81295 | 28.29406 | 0.50998 | 97.68958
| 18.51854 | 1.503 | 15.40244 | 0.464992 | 33.12535 | 28.13126 | 0.57524 | 97.72084
| 18.5478 | 1.46724 | 15.42988 | 0.431361 | 32.70115 | 28.31944 | 0.547489 | 97.45378
| 18.46097 | 1.457934 | 15.53836 | 0.444563 | 32.68147 | 28.04781 | 0.579454 | 97.23487
| 18.54769 | 1.481499 | 15.46698 | 0.416115 | 32.96238 | 28.48767 | 0.572368 | 97.94522
| 18.68692 | 1.495952 | 15.61545 | 0.436803 | 32.69924 | 28.25045 | 0.5417 | 97.72652
| 18.3904 | 1.424254 | 15.34523 | 0.429679 | 32.76703 | 28.21747 | 0.534543 | 97.10862
| 18.0065 | 1.451737 | 14.87139 | 0.470685 | 32.77024 | 28.32357 | 0.564899 | 96.45905
| 18.41624 | 1.453716 | 15.38218 | 0.391849 | 33.15998 | 28.10303 | 0.574182 | 97.48119
| 18.50516 | 1.474527 | 15.50931 | 0.428606 | 33.22662 | 28.83359 | 0.552806 | 98.53062
| 18.13507 | 1.491496 | 15.06962 | 0.445082 | 33.12242 | 28.15115 | 0.5493 | 96.96414
| 18.6995 | 1.455218 | 15.68396 | 0.44135 | 33.1144 | 28.26912 | 0.546292 | 98.21204
| 18.6186 | 1.511516 | 15.57619 | 0.484825 | 33.03892 | 28.49112 | 0.587914 | 98.3091
| 18.80132 | 1.497339 | 15.94349 | 0.441455 | 33.11707 | 28.57263 | 0.579159 | 98.95247
Average: | 18.49334 | 1.47299 | 15.46286 | 0.4376974 | 32.96581 | 28.3261 | 0.5580567
Std. Dev.: | 0.2041214 | 0.02370959 | 0.2507695 | 0.02536736 | 0.2032688 | 0.206089 | 0.02086365
Structural Formula Calculation:
| Element | Wt. % | At. Wt. | Mol. Frac. | Struct. Coeff.
| S | 18.49 | 32.064 | 0.5766592 | 35
| Sb | 15.46 | 121.75 | 0.1269815 | 7.707071
| Ag | 0.44 | 107.87 | 0.004078984 | 0.2475716
| Pb | 32.97 | 207.19 | 0.1591293 | 9.658262
| Bi | 28.33 | 208.98 | 0.1355632 | 8.227932
| Cu | 1.47 | 63.55 | 0.02313139 | 1.403947
| Fe | 0.56 | 55.847 | 0.0100274 | 0.6086071
| Total: | 97.72
|  |  | No. S atoms/formula unit: |  |  | 35
|  |  | F = | 60.69443
| Ideal Cemistry: |  |  | Pb11(Cu,Fe)2(Bi, Sb)15S35
| Measured Chemistry: |  |  | (Pb9.66Ag0.25Bi0.94)Σ=10.85(Cu1.40Fe0.61)Σ=2.01(Sb7.71Bi7.29)Σ=15.00S35
Standard Name :
S , Pb On galena2
Cu, Fe On chalcopyrite
Sb On stibnite1
Ag, Bi On AgBiS2
Column Conditions : Cond 1 : 20keV 20nA
Beam Size : 20 µm