## Sheet1
R110092 Kobellite
Weight%
| Comment | S | Cu | Fe | Pb | Ag | Bi | Sb | Total
| Kobe 7_13_11 | 18.52206 | 1.700601 | 0.462974 | 34.87554 | 0.325688 | 34.97373 | 11.1178 | 101.9784
| Kobe 7_13_11 | 18.48837 | 1.697736 | 0.462066 | 34.82841 | 0.269366 | 34.538 | 11.10057 | 101.3845
| Kobe 7_13_11 | 18.49571 | 1.726378 | 0.463562 | 34.9636 | 0.258774 | 34.82195 | 11.20444 | 101.9344
| Kobe 7_13_11 | 18.50348 | 1.726108 | 0.466269 | 35.11709 | 0.293019 | 34.74041 | 11.24437 | 102.0907
| Kobe 7_13_11 | 18.51187 | 1.722139 | 0.463235 | 34.77906 | 0.322441 | 34.36662 | 11.20911 | 101.3745
| Kobe 7_13_11 | 18.3957 | 1.737593 | 0.452002 | 34.86369 | 0.269697 | 34.80936 | 11.21313 | 101.7412
| Kobe 7_13_11 | 18.5045 | 1.709318 | 0.453436 | 34.88235 | 0.2908 | 34.15218 | 11.36428 | 101.3569
| Kobe 7_13_11 | 18.55514 | 1.728845 | 0.48733 | 34.9254 | 0.263538 | 34.39452 | 11.3993 | 101.7541
| Kobe 7_13_11 | 18.43289 | 1.704728 | 0.428876 | 34.83227 | 0.275527 | 34.25426 | 11.28994 | 101.2185
| Kobe 7_13_11 | 18.48321 | 1.707981 | 0.463147 | 34.95803 | 0.342835 | 34.05844 | 11.33378 | 101.3474
| Kobe 7_13_11 | 18.57856 | 1.694814 | 0.470515 | 34.86324 | 0.328967 | 34.45576 | 11.14911 | 101.541
| Kobe 7_13_11 | 18.56054 | 1.730564 | 0.469909 | 35.00923 | 0.333679 | 34.47951 | 11.15749 | 101.7409
| Kobe 7_13_11 | 18.58007 | 1.740501 | 0.47666 | 34.94718 | 0.304754 | 34.82337 | 11.23853 | 102.1111
| Kobe 7_13_11 | 18.474 | 1.724962 | 0.435658 | 34.4935 | 0.311556 | 34.79465 | 11.11518 | 101.3495
| Kobe 7_13_11 | 18.45561 | 1.734865 | 0.436862 | 34.72781 | 0.222392 | 35.14886 | 11.07534 | 101.8017
| Average: | 18.50278 | 1.7191422 | 0.4595001 | 34.87109 | 0.2942022 | 34.58744 | 11.214158
| Std. Dev.: | 0.05230173 | 0.01520077 | 0.01585338 | 0.1413251 | 0.03408464 | 0.3149113 | 0.09899168
Structural Formula Calculation:
| Element | Wt. % | At. Wt. | Mol. Frac. | Struct. Coeff.
| S | 18.5 | 32.064 | 0.5769711 | 35
| Sb | 11.21 | 121.75 | 0.09207392 | 5.585353
| Ag | 0.29 | 107.87 | 0.002688421 | 0.163084
| Pb | 34.87 | 207.19 | 0.1682996 | 10.20933
| Bi | 34.59 | 208.98 | 0.1655182 | 10.0406
| Cu | 1.72 | 63.55 | 0.0270653 | 1.641825
| Fe | 0.46 | 55.847 | 0.00823679 | 0.499657
| Total: | 101.64
|  |  | No. S atoms/formula unit: |  |  | 35
|  |  | F = | 60.66162
| Ideal Chemistry: |  |  | Pb11(Cu,Fe)2(Bi,Sb)15S35
| Measured Chemistry: |  |  | (Pb10.21Bi0.63Ag0.16)Σ=11.00(Cu1.64Fe0.50)Σ=2.14(Bi9.41Sb5.59)Σ=15.00S35
Column Conditions : Cond 1 : 20keV 20nA
Beam Size : <1 µm
Standard Name :
S , Cu, Fe On chalcopyrite
Pb On galena2
Ag, Bi On AgBiS2
Sb On stibnite2