## Sheet1
R060390 Luzonite
Weight%
| Comment | S | Cu | Sb | As | Ag | Total
| R060390 Luzonite | 31.85712 | 47.77131 | 4.520889 | 16.00312 | 0.014884 | 100.1673
| R060390 Luzonite | 31.79361 | 47.4244 | 4.579639 | 15.82987 | 0.00692 | 99.63444
| R060390 Luzonite | 31.53343 | 47.22193 | 4.64853 | 15.46297 | 0.020315 | 98.88718
| R060390 Luzonite | 31.67719 | 47.21229 | 4.543674 | 15.79651 | 0.002309 | 99.23196
| R060390 Luzonite | 31.83791 | 47.22021 | 4.704291 | 15.67215 | 0.044657 | 99.47922
| R060390 Luzonite | 31.77201 | 47.36757 | 4.518665 | 15.71933 | 0.01065 | 99.38823
| R060390 Luzonite | 31.67574 | 47.02568 | 4.484046 | 15.7507 | 1e-05 | 98.93619
| R060390 Luzonite | 31.81109 | 47.25174 | 4.49886 | 15.59291 | 0.018949 | 99.17355
| R060390 Luzonite | 31.76287 | 47.30708 | 4.553635 | 15.81937 | 0.00832 | 99.45127
| R060390 Luzonite | 31.55401 | 47.23986 | 4.537667 | 15.71336 | 0.008744 | 99.05364
| R060390 Luzonite | 31.43273 | 47.0873 | 4.630211 | 15.69906 | 0.002756 | 98.85204
| R060390 Luzonite | 31.613 | 47.09008 | 4.62852 | 15.73005 | 1e-05 | 99.06166
| R060390 Luzonite | 31.70705 | 47.30114 | 4.704041 | 15.55472 | 0.009206 | 99.27617
| R060390 Luzonite | 31.77832 | 47.06367 | 4.441734 | 15.66556 | 0.010587 | 98.95987
| R060390 Luzonite | 31.59572 | 47.15535 | 4.620701 | 15.52543 | 1e-05 | 98.89722
| R060390 Luzonite | 31.4845 | 47.20213 | 4.532918 | 15.76057 | 0.012791 | 98.9929
| Average: | 31.68039375 | 47.24635875 | 4.571751 | 15.70598 | 0.010694875
| Std. Dev.: | 0.1317739 | 0.177614 | 0.07709825 | 0.1318152 | 0.01106894
Structural Formula Calculation:
| Element | Wt. % | At. Wt. | Mol. Frac. | Struct. Coeff.
| S | 31.68 | 32.064 | 0.988024 | 4
| Sb | 4.57 | 121.75 | 0.03753593 | 0.1519637
| As | 15.71 | 74.922 | 0.2096847 | 0.8489055
| Ag | 0.01 | 107.87 | 9.270418e-05 | 0.0003753115
| Cu | 47.25 | 63.55 | 0.743509 | 3.010085
| Total: | 99.22
|  |  | No. S atoms/formula unit: |  |  | 4
|  |  | F = | 4.048485
| Ideal Chemistry: |  | Cu3AsS4
| Measured Chemistry: |  | Cu3.01(As0.85Sb0.15)Σ=1.00S4
Column Conditions : Cond 1 : 20keV 20nA
Standard Name :
S , Cu On chalcopyrite
Sb On stibnite2
As On NiAs
Ag On AgBiS2
Beam Size : <1 µm