## pdf_output
maricite R070273
| #20 | #21 | #22 | #23 | #24 | #25 | #26 | #27 | #28 | #29
Ox | Wt | Percents | Average | Standard | Dev | [5 empty] | average | stdev
P2O5 | 40.6647 | 40.7139 | 40.74342 | 40.98939 | 40.51712 | 41.20585 | 40.891 | 40.92052 | 40.82213 | 41.22553 | 40.86936 | 0.227497
FeO | 37.72283 | 38.04752 | 37.76219 | 37.32927 | 37.19153 | 37.3096 | 37.51621 | 37.33911 | 37.18169 | 37.12265 | 37.45226 | 0.3029132
Na2O | 17.69057 | 18.28091 | 17.46428 | 17.82832 | 17.96607 | 17.59218 | 17.88735 | 17.80864 | 18.15301 | 17.88735 | 17.85587 | 0.2441013
MnO | 2.646699 | 2.577825 | 2.646699 | 2.508952 | 2.381045 | 2.567986 | 2.577825 | 2.725411 | 2.617182 | 2.715572 | 2.59652 | 0.1010279
CaO | 0.334527 | 0.2164586 | 0.2853318 | 0.3148489 | 0.2951708 | 0.354205 | 0.354205 | 0.364044 | 0.3738831 | 0.364044 | 0.3256718 | 0.04896503
MgO | 0.688732 | 0.70841 | 0.6690539 | 0.70841 | 0.7280881 | 0.7674442 | 0.7379271 | 0.7576052 | 0.7477661 | 0.7674442 | 0.7280881 | 0.03376633
As2O5 | 0 | 0 | 0 | 0.36 | 0 | 0.33 | 0.25 | 0 | 0 | 0.51 | 0.145 | 0.197442 | not present in the wds scan; not in totals
Al2O3 | 0.03 | 0.01 | 0.04 | 0.05 | 0.06 | 0.07 | 0.86 | 0.08 | 0.02 | 0.05 | 0.127 | 0.2584591 | not present in the wds scan; not in totals
SO3 | 0.02 | 0 | 0 | 0.02 | 0.02 | 0.01 | 0.01 | 0 | 0.01 | 0 | 0.009 | 0.00875595 | not present in the wds scan; not in totals
K2O | 0 | 0.01 | 0 | 0 | 0.01 | 0 | 0 | 0.01 | 0.01 | 0 | 0.004 | 0.005163978 | not present in the wds scan; not in totals
Totals | 99.74807 | 100.545 | 99.57097 | 99.6792 | 99.07901 | 99.79726 | 99.96453 | 99.91533 | 99.89565 | 100.0826 | 99.82776 | 0.3751023
Cation number normalized to 4 O | [10 empty] | average | stdev | in formula
P | 0.9894766 | 0.9852075 | 0.9921185 | 0.994928 | 0.9914166 | 0.997249 | 0.9913309 | 0.9917168 | 0.9902802 | 0.9952322 | 0.9918956 | 0.003379819 | 1
Fe | 0.9067256 | 0.909484 | 0.9083368 | 0.8950625 | 0.8989701 | 0.8919672 | 0.8984492 | 0.8939108 | 0.8909948 | 0.8852804 | 0.8979181 | 0.008086683 | 0.9
Mn | 0.05790189 | 0.05608398 | 0.05794433 | 0.05475363 | 0.05238242 | 0.0558776 | 0.05618815 | 0.05938528 | 0.05708166 | 0.05894131 | 0.05665403 | 0.002084316 | 0.06
Mg | 0.02951035 | 0.03018602 | 0.02868821 | 0.03027897 | 0.03137168 | 0.03270602 | 0.03150218 | 0.03233149 | 0.03194217 | 0.0326243 | 0.03111414 | 0.001383045 | 0.03
Ca | 0.01030196 | 0.006629193 | 0.008793405 | 0.009672153 | 0.009140961 | 0.01084926 | 0.01086792 | 0.01116609 | 0.01147887 | 0.01112277 | 0.01000226 | 0.00149208 | 0.01
Na | 0.9858353 | 1.013112 | 0.9739377 | 0.9910718 | 1.006804 | 0.9750771 | 0.9931424 | 0.9884435 | 1.008522 | 0.9889602 | 0.9924907 | 0.0133756 | 1
Totals | 2.979752 | 3.000703 | 2.969819 | 2.975767 | 2.990086 | 2.963726 | 2.981481 | 2.976954 | 2.9903 | 2.972161 | 2.980075 | 0.01103407 | 3
|  | ideal |  | NaFe2+PO4
|  | measured |  | Na1.00(Fe2+0.90Mn0.06Mg0.03Ca0.01)Σ=1P1.00O4
Xtal | El | Line | Pk(s) | Bkg(s) | Bkg(+) | Bkg(-) | Standards
TAP | F | Ka | 20 | 10 | 800 | -800 | MgF2
TAP | Na | Ka | 20 | 10 | 600 | -600 | albite-Cr
TAP | Al | Ka | 20 | 10 | 600 | -600 | anor-hk
TAP | Mg | Ka | 20 | 10 | 600 | -600 | diopside
PET | P | Ka | 20 | 10 | 600 | -600 | apatite-s
PET | S | Ka | 20 | 10 | 250 | -250 | barite2
PET | K | Ka | 20 | 10 | 600 | -600 | kspar-OR1
PET | Ca | Ka | 20 | 10 | 600 | -600 | diopside
LIF | Mn | Ka | 20 | 10 | 500 | -500 | rhod-791
LIF | Fe | Ka | 20 | 10 | 500 | -500 | fayalite
LIF | As | Ka | 20 | 10 | 500 | -500 | as