## Sheet1
Grain No | CaO | MgO | FeO | Na2O | P2O5 | Total
M1 (1)* | 46.45 | 3.38 | 0.38 | 2.64 | 46.53 | 99.68
M2 (1) | 47.08 | 3.33 | 0.24 | 2.67 | 46.25 | 99.57
M3 (4) | 46.32 | 3.59 | 0.36 | 2.99 | 45.79 | 99.05
M4 (2) | 47.14 | 3.58 | 0.22 | 2.8 | 46.02 | 99.76
M5 (1) | 46.43 | 3.68 | 0.85 | 2.76 | 46.19 | 99.97
M6 (1) | 47.42 | 3.66 | 0.03 | 2.86 | 46.19 | 100.25
M7 (3) | 46.79 | 3.47 | 0.71 | 2.91 | 45.61 | 99.49
M8 (1) | 46.54 | 3.6 | 0.76 | 2.88 | 45.48 | 99.26
M9 (1) | 47.43 | 3.32 | 0.03 | 2.57 | 45.67 | 99.23
M10 (1) | 45.97 | 3.73 | 0.43 | 3.14 | 46.84 | 100.11
Average | 46.757 | 3.534 | 0.401 | 2.822 | 46.057 | 99.637
Stdv | 0.4947738 | 0.1492351 | 0.2911452 | 0.1719044 | 0.4300659 | 0.3952229
Based on 28 O atoms
Ideal |  | Ca9NaMg(PO4)7
Measured |  | Ca9.00Na0.98(Mg0.95Fe0.06)S=1.01(P1.00O4)7
Machine: Shimadzu EPMA-1720, 15 KV, 10 nA, beam 1um
Standards: CaSiO3 for Ca, Ca5(PO4)3F for P, MgO for Mg, Fe2O3 for Fe, NaAlSi2O6 for Na