## pdf_output
| neptunite60746 | neptunite60746 | neptunite60746 | neptunite60746 | neptunite60746 | neptunite60746 | neptunite60746 | neptunite60746 | neptunite60746 | neptunite60746 | neptunite60746 | neptunite60746 |  |  | WDS scan: Si Ti Fe Na K Mg Mn
| #1 | #2 | #3 | #4 | #5 | #6 | #7 | #8 | #9 | #11 | #12
Ox | Wt | Percents | Average | Standard | Dev
SiO2 | 53.62915 | 53.48985 | 53.5595 | 53.08191 | 53.15156 | 53.37045 | 53.6391 | 53.37045 | 53.46 | 53.13166 | 53.24111 |  | 53.37497 | 0.2004505
TiO2 | 17.71055 | 17.63095 | 16.88472 | 17.52151 | 17.59116 | 17.54141 | 17.08372 | 17.9991 | 17.47176 | 17.37226 | 17.65085 |  | 17.49618 | 0.3020978
FeO | 12.46704 | 12.0392 | 12.13869 | 12.17849 | 12.38744 | 12.34764 | 12.28794 | 12.39739 | 12.43719 | 12.82523 | 12.79538 |  | 12.39106 | 0.2459932
Na2O | 6.855377 | 6.775779 | 6.73598 | 6.895176 | 6.626533 | 6.74593 | 6.73598 | 6.706131 | 6.845427 | 6.845427 | 6.795678 |  | 6.778492 | 0.07860817
K2O | 5.343015 | 5.333065 | 5.343015 | 5.293266 | 5.253467 | 5.253467 | 5.253467 | 5.273367 | 5.253467 | 5.343015 | 5.323116 |  | 5.296884 | 0.04060491
MgO | 1.611859 | 1.711357 | 1.701407 | 1.751156 | 1.691457 | 1.691457 | 1.711357 | 1.671558 | 1.631759 | 1.621809 | 1.671558 |  | 1.678794 | 0.04270075
MnO | 1.19397 | 1.522312 | 1.144221 | 1.313367 | 1.213869 | 1.303417 | 1.313367 | 1.383015 | 1.373065 | 1.253668 | 1.104422 |  | 1.283518 | 0.119314
Al2O3 | 0.02 | 0.02 | 0.05 | 0.05 | 0.02 | 0.04 | 0.05 | 0.04 | 0.13 | 0.03 | 0.02 |  | 0.04272727 | 0.03165151 | not present in the wds scan
F | 0 | 0.05 | 0 | 0 | 0.03 | 0.01 | 0 | 0 | 0.05 | 0.04 | 0.13 |  | 0.02818182 | 0.03970345 | not present in the wds scan
CaO | 0 | 0 | 0 | 0 | 0 | 0 | 0.01 | 0 | 0.04 | 0.02 | 0 |  | 0.006363636 | 0.01286291 | not present in the wds scan
Cr2O3 | 0 | 0.02 | 0.01 | 0.04 | 0 | 0 | 0 | 0.02 | 0 | 0 | 0 |  | 0.008181818 | 0.0132802 | not present in the wds scan
Cl | 0.01 | 0 | 0 | 0 | 0 | 0 | 0.01 | 0 | 0 | 0 | 0 |  | 0.001818182 | 0.004045199 | not present in the wds scan
Totals | 98.81095 | 98.50251 | 97.50754 | 98.03487 | 97.91548 | 98.25377 | 98.02492 | 98.80101 | 98.47266 | 98.39307 | 98.58211 |  | 98.2999 | 0.3993872
Li2O* | 1.189045 | 1.497487 | 2.492462 | 1.965126 | 2.084523 | 1.746231 | 1.975075 | 1.198995 | 1.527337 | 1.606935 | 1.417889 |  | 1.700101 | 0.3993872
* = estimated by difference
Cation | Numbers | Normalized | to | 24 | O
Si | 8.034988 | 8.003776 | 7.977728 | 7.94031 | 7.940839 | 7.98144 | 8.007275 | 7.999302 | 8.006031 | 7.975803 | 7.986251 |  | 7.986704 | 0.02839271 | 8
Ti | 1.995933 | 1.984398 | 1.89176 | 1.971478 | 1.976852 | 1.973214 | 1.918294 | 2.02923 | 1.968133 | 1.961584 | 1.991549 |  | 1.969312 | 0.037116 | 2
Fe | 1.562081 | 1.506527 | 1.512066 | 1.523493 | 1.547704 | 1.544259 | 1.534046 | 1.553951 | 1.557638 | 1.61006 | 1.605111 |  | 1.550631 | 0.03344278 | 1.48
Mg | 0.3600145 | 0.3817444 | 0.3777978 | 0.3905029 | 0.3767211 | 0.3770943 | 0.3808486 | 0.3734919 | 0.3642947 | 0.3629354 | 0.3737884 |  | 0.3744758 | 0.009058983 | 0.36
Mn | 0.1515176 | 0.1929357 | 0.1443571 | 0.1664035 | 0.1536059 | 0.1651008 | 0.1660637 | 0.1755754 | 0.1741666 | 0.1594003 | 0.140319 |  | 0.1626769 | 0.01515999 | 0.16
Na | 1.991419 | 1.965756 | 1.945317 | 1.999784 | 1.91948 | 1.956001 | 1.949624 | 1.948813 | 1.987631 | 1.992363 | 1.976403 |  | 1.966599 | 0.02512002 | 2
K | 1.021243 | 1.018026 | 1.015284 | 1.010121 | 1.001279 | 1.002271 | 1.000479 | 1.008319 | 1.003674 | 1.023213 | 1.018639 |  | 1.011141 | 0.00850279 | 1
Li* | 0.7164284 | 0.9011079 | 1.493005 | 1.182146 | 1.252412 | 1.0502 | 1.185706 | 0.722701 | 0.9198418 | 0.970084 | 0.8553194 |  | 1.022632 | 0.2380453 | 1
Total | 15.83362 | 15.95427 | 16.35732 | 16.18424 | 16.16889 | 16.04958 | 16.14234 | 15.81138 | 15.98141 | 16.05544 | 15.94738 |  | 16.04417 | 0.1621529 | 16
|  |  | ideal |  |  |  | KNa2LiFe2+2Ti2Si8O24
|  |  | measured |  |  |  | K1.00Na2.00Li1.00(Fe2+1.48Mg0.36Mn0.16)Σ=2Ti2.00Si8.00O24 | [8 empty] | Li not measured but estimated by difference and stoichiometry
Xtal | El | Line | Pk(s) | Bkg(s) | Bkg(+) | Bkg(-) | Standards
TAP | Na | Ka | 20 | 10 | 600 | -600 | albite-Cr
TAP | Si | Ka | 20 | 10 | 600 | -600 | diopside
TAP | F | Ka | 20 | 10 | 600 | -700 | MgF2
TAP | Mg | Ka | 20 | 10 | 600 | -600 | diopside
TAP | Al | Ka | 20 | 10 | 600 | -600 | anor-hk
PET | K | Ka | 20 | 10 | 600 | -600 | kspar-OR1
PET | Ca | Ka | 20 | 10 | 600 | -600 | diopside
PET | Cl | Ka | 20 | 10 | 600 | -600 | scap-s
PET | Mn | Ka | 20 | 10 | 600 | -600 | rhod-791
LIF | Fe | Ka | 20 | 10 | 500 | -500 | fayalite
LIF | Cr | Ka | 20 | 10 | 500 | -500 | chrom-s
LIF | Ti | Ka | 20 | 10 | 500 | -500 | rutile1