## R070150y_ox
Name | Num | F | Na2O | SiO2 | Al2O3 | MgO | SrO | Y2O3 | FeO | MnO | Ce2O3 | Nd2O3 | CaO | K2O | ZrO2 | Nb2O5 | La2O3 | TiO2 | Pr2O3 | Ta2O5 | Total
R070150 | #1 | 1.1741 | 0.6672 | 30.8014 | 0.0038 | 0.3449 | 0 | 0 | 0.4786 | 1.0833 | 0.7941 | 0.4024 | 45.0241 | 0.0012 | 0.3553 | 16.6498 | 0.2615 | 0.1334 | 0.0936 | 0.4152 | 98.687
R070150 | #2 | 0.9211 | 0.7387 | 30.5255 | 0.0019 | 0.3664 | 0 | 0 | 0.5442 | 1.0472 | 0.8621 | 0.2508 | 45.2186 | 0.0012 | 0.4633 | 16.8744 | 0.2779 | 0.1318 | 0.0585 | 0.5336 | 98.819
R070150 | #3 | 0.957 | 0.6322 | 30.303 | 0 | 0.3548 | 0 | 0 | 0.6407 | 1.1169 | 0.7625 | 0.2846 | 45.1402 | 0.0048 | 0.4822 | 17.2349 | 0.2709 | 0.1518 | 0.0808 | 0.558 | 98.977
R070150 | #4 | 0.8128 | 0.6699 | 30.6859 | 0.0113 | 0.3731 | 0 | 0 | 0.5815 | 1.0704 | 0.7238 | 0.2111 | 45.2872 | 0.006 | 0.3742 | 17.4423 | 0.2615 | 0.1301 | 0.1978 | 0.4628 | 99.305
R070150 | #5 | 0.8528 | 0.6592 | 30.2837 | 0 | 0.3913 | 0 | 0 | 0.5751 | 1.144 | 0.643 | 0.0933 | 44.9276 | 0.0036 | 0.4147 | 16.2921 | 0.2733 | 0.1201 | 0.1393 | 0.5727 | 97.388
R070150 | #6 | 0.9193 | 0.6807 | 30.3436 | 0.0151 | 0.3648 | 0 | 0 | 0.6085 | 1.0833 | 0.6922 | 0.2893 | 44.8786 | 0 | 0.385 | 17.272 | 0.265 | 0.1518 | 0.0843 | 0.7754 | 98.811
R070150 | #7 | 0.9963 | 0.6066 | 30.6303 | 0 | 0.3482 | 0 | 0 | 0.5416 | 1.1686 | 0.6301 | 0.1423 | 45.0031 | 0 | 0.4147 | 17.139 | 0.2545 | 0.1134 | 0.1065 | 0.6874 | 98.785
R070150 | #8 | 0.5575 | 0.6416 | 30.5169 | 0 | 0.3598 | 0 | 0 | 0.5969 | 1.1414 | 0.6618 | 0.196 | 44.9919 | 0.0012 | 0.3742 | 16.9716 | 0.2967 | 0.1168 | 0.2013 | 0.5092 | 98.137
R070150 | #9 | 0.7763 | 0.6848 | 30.3565 | 0.0057 | 0.3664 | 0 | 0 | 0.5866 | 1.1427 | 0.6969 | 0.2158 | 44.8282 | 0.0084 | 0.3458 | 16.5926 | 0.2627 | 0.1618 | 0.055 | 0.7729 | 97.86
R070150 | #10 | 1.0334 | 0.5729 | 30.6816 | 0.0019 | 0.388 | 0 | 0 | 0.5455 | 1.2215 | 0.6747 | 0.2554 | 45.3207 | 0.006 | 0.3053 | 17.2978 | 0.2697 | 0.1384 | 0.055 | 0.525 | 99.295

## Sheet1
Fit Calulator with Cl and F
Name | Num | F | Na2O | SiO2 | Al2O3 | MgO | SrO | Y2O3 | FeO | MnO | Ce2O3 | Nd2O3 | CaO | K2O | ZrO2 | Nb2O5 | La2O3 | TiO2 | Pr2O3 | Ta2O5 | Total
R070150 | #1 | 1.1741 | 0.6672 | 30.8014 | 0.0038 | 0.3449 | 0 | 0 | 0.4786 | 1.0833 | 0.7941 | 0.4024 | 45.0241 | 0.0012 | 0.3553 | 16.6498 | 0.2615 | 0.1334 | 0.0936 | 0.4152 | 98.687
R070150 | #2 | 0.9211 | 0.7387 | 30.5255 | 0.0019 | 0.3664 | 0 | 0 | 0.5442 | 1.0472 | 0.8621 | 0.2508 | 45.2186 | 0.0012 | 0.4633 | 16.8744 | 0.2779 | 0.1318 | 0.0585 | 0.5336 | 98.819
R070150 | #3 | 0.957 | 0.6322 | 30.303 | 0 | 0.3548 | 0 | 0 | 0.6407 | 1.1169 | 0.7625 | 0.2846 | 45.1402 | 0.0048 | 0.4822 | 17.2349 | 0.2709 | 0.1518 | 0.0808 | 0.558 | 98.977
R070150 | #4 | 0.8128 | 0.6699 | 30.6859 | 0.0113 | 0.3731 | 0 | 0 | 0.5815 | 1.0704 | 0.7238 | 0.2111 | 45.2872 | 0.006 | 0.3742 | 17.4423 | 0.2615 | 0.1301 | 0.1978 | 0.4628 | 99.305
R070150 | #5 | 0.8528 | 0.6592 | 30.2837 | 0 | 0.3913 | 0 | 0 | 0.5751 | 1.144 | 0.643 | 0.0933 | 44.9276 | 0.0036 | 0.4147 | 16.2921 | 0.2733 | 0.1201 | 0.1393 | 0.5727 | 97.388
R070150 | #6 | 0.9193 | 0.6807 | 30.3436 | 0.0151 | 0.3648 | 0 | 0 | 0.6085 | 1.0833 | 0.6922 | 0.2893 | 44.8786 | 0 | 0.385 | 17.272 | 0.265 | 0.1518 | 0.0843 | 0.7754 | 98.811
R070150 | #7 | 0.9963 | 0.6066 | 30.6303 | 0 | 0.3482 | 0 | 0 | 0.5416 | 1.1686 | 0.6301 | 0.1423 | 45.0031 | 0 | 0.4147 | 17.139 | 0.2545 | 0.1134 | 0.1065 | 0.6874 | 98.785
R070150 | #8 | 0.5575 | 0.6416 | 30.5169 | 0 | 0.3598 | 0 | 0 | 0.5969 | 1.1414 | 0.6618 | 0.196 | 44.9919 | 0.0012 | 0.3742 | 16.9716 | 0.2967 | 0.1168 | 0.2013 | 0.5092 | 98.137
R070150 | #9 | 0.7763 | 0.6848 | 30.3565 | 0.0057 | 0.3664 | 0 | 0 | 0.5866 | 1.1427 | 0.6969 | 0.2158 | 44.8282 | 0.0084 | 0.3458 | 16.5926 | 0.2627 | 0.1618 | 0.055 | 0.7729 | 97.86
R070150 | #10 | 1.0334 | 0.5729 | 30.6816 | 0.0019 | 0.388 | 0 | 0 | 0.5455 | 1.2215 | 0.6747 | 0.2554 | 45.3207 | 0.006 | 0.3053 | 17.2978 | 0.2697 | 0.1384 | 0.055 | 0.525 | 99.295
|  | F | Na2O | SiO2 | Al2O3 | MgO | SrO | Y2O3 | FeO | MnO | Ce2O3 | Nd2O3 | CaO | K2O | ZrO2 | Nb2O5 | La2O3 | TiO2 | Pr2O3 | Ta2O5 | Total
| Average | 0.90006 | 0.65538 | 30.51284 | 0.00397 | 0.36577 | 0 | 0 | 0.56992 | 1.12193 | 0.71412 | 0.2341 | 45.06202 | 0.00324 | 0.39147 | 16.97665 | 0.26937 | 0.13494 | 0.10721 | 0.58122 | 98.6064
| Std Dev | 0.1662349 | 0.04561145 | 0.1841776 | 0.005294032 | 0.01528129 | 0 | 0 | 0.04480143 | 0.05232335 | 0.07296495 | 0.08512875 | 0.1714191 | 0.002942108 | 0.05367433 | 0.3702348 | 0.011767 | 0.0161619 | 0.05509766 | 0.1240673 | 0.6224466
Sample Description: Niocalite R070150 | [7 empty] | Ca7Nb(Si2O7)2O3F
Oxide | Wt % Oxide | Oxide MW | Mol # | Atom Prop. | Anion Prop. | # Ions/formula
SiO2 | 30.51284 | 60.08 | 0.5078702 | 1.01574 | 7.839014 | 3.919507 |  |  | Ca+Na+K+La+Ce+Pr+Nd+Fe+Mn+Mg = |  |  |  | 6.680417
TiO2 | 0.13494 | 79.8988 | 0.001688886 | 0.003377773 | 0.02606809 | 0.01303404 |  |  | Si+Al = |  |  |  | 3.920108
ZrO2 | 0.39147 | 123.22 | 0.003177 | 0.006354001 | 0.04903724 | 0.02451862 |  |  | Nb + Ta + Ti + Zr = |  |  |  | 1.043767
Al2O3 | 0.00397 | 101.94 | 3.894448e-05 | 0.0001168334 | 0.0009016663 | 0.0006011109 |  |  | F = |  |  |  | 0.3656226
La2O3 | 0.26937 | 325.8182 | 0.0008267494 | 0.002480248 | 0.01914141 | 0.01276094
Ce2O3 | 0.71412 | 328.2382 | 0.002175615 | 0.006526845 | 0.05037117 | 0.03358078 |  |  | Empirical Formula:
Pr2O3 | 0.10721 | 329.8122 | 0.0003250638 | 0.0009751913 | 0.007526075 | 0.005017384 |  |  | (Ca6.20Na0.16Mn0.12Mg0.07Fe0.06Ce0.03La0.01Nd0.01Pr0.01)Σ=6.67(Nb0.99Zr0.03Ta0.02Ti0.01)Σ=1.05(Si2O7)1.96[O3F0.37(OH)0.51]Σ=3.88
Nd2O3 | 0.2341 | 336.4782 | 0.000695736 | 0.002087208 | 0.01610811 | 0.01073874
FeO | 0.56992 | 71.85 | 0.007932081 | 0.007932081 | 0.06121613 | 0.06121613
MnO | 1.12193 | 70.94 | 0.0158152 | 0.0158152 | 0.1220544 | 0.1220544
MgO | 0.36577 | 40.3114 | 0.009073612 | 0.009073612 | 0.07002594 | 0.07002594
CaO | 45.06202 | 56.08 | 0.803531 | 0.803531 | 6.20128 | 6.20128
Na2O | 0.65538 | 61.98 | 0.01057406 | 0.01057406 | 0.08160567 | 0.1632113
K2O | 0.00324 | 94.2 | 3.43949e-05 | 3.43949e-05 | 0.000265444 | 0.0005308879
H2O+ | 0.6 | 18.015 | 0.03330558 | 0.03330558 | 0.257037 | 0.5140741
H2O- | 0 |  |  | 0
Nb2O5 | 16.97665 | 265.78 | 0.06387482 | 0.3193741 | 2.464782 | 0.9859126
Ta2O5 | 0.58122 | 441.89 | 0.001315305 | 0.006576524 | 0.05075456 | 0.02030183
Cl | 0 | 35.453 | 0 | 0 | 0 | 0
F | 0.90006 | 18.998403 | 0.04737556 | 0.04737556 | 0.3656226 | 0.3656226
Total: | 99.20421 |  |  | 2.291251
- O = F, Cl | 0.3789926 |  |  | 0.02368778
| 98.82522 |  |  | 2.267563
|  |  |  | Enter Oxygens in formula: |  | 17.5
Oxygen Factor Calculation:
|  | F= | 7.717537
F is factor for anion proportion calculation
Note 1: O = F, Cl is calc as (Fx15.9994/2x18.9984) + (Clx15.9994/2x35.453)
Stan Evans - 8 August 2008