## pdf_output
pyrope R060448
| #151 | #152 | #153 | #154 | #155 | #156 | #157 | #158 | #159 |  |  | WDS scan: | Si Al Mg FeMn Ca
Ox | Wt | Percents | Average | Standard | Dev |  |  |  |  | average | stdev
SiO2 | 40.09 | 40.2 | 39.89 | 40.52 | 40.35 | 39.84 | 40.52 | 39.68 | 39.71 | 40.08889 | 0.3287265
Al2O3 | 22.98 | 22.8 | 22.68 | 22.57 | 22.52 | 22.74 | 22.38 | 22.92 | 22.68 | 22.69667 | 0.1906568
FeO | 20.33 | 20.44 | 20.12 | 20.71 | 20.31 | 20.27 | 20.01 | 20.32 | 20.03 | 20.28222 | 0.2169549
MgO | 13.23 | 13.18 | 13.32 | 13.41 | 13.19 | 13.1 | 13.34 | 13.22 | 13.18 | 13.24111 | 0.09688194
CaO | 2.59 | 2.59 | 2.59 | 2.54 | 2.58 | 2.55 | 2.53 | 2.56 | 2.58 | 2.567778 | 0.02333333
MnO | 0.83 | 0.81 | 0.83 | 0.85 | 0.84 | 0.82 | 0.81 | 0.79 | 0.85 | 0.8255556 | 0.02006932
Cr2O3 | 0.08 | 0.08 | 0.08 | 0.05 | 0.1 | 0.08 | 0.06 | 0.07 | 0.08 | 0.07555556 | 0.01424001 | not present in the WDS scan; not in totals
TiO2 | 0 | 0 | 0 | 0 | 0.01 | 0 | 0.02 | 0 | 0 | 0.003333333 | 0.007071068 | not present in the WDS scan; not in totals
Totals | 100.05 | 100.02 | 99.43 | 100.6 | 99.79 | 99.32 | 99.59 | 99.49 | 99.03 | 99.70222 | 0.4697547
Cation numbers normalized to 12 O | [9 empty] | average | stdev | in formula
Si | 2.987927 | 2.997945 | 2.991074 | 3.007187 | 3.014266 | 2.991958 | 3.027224 | 2.976138 | 2.989491 | 2.998134 | 0.01556916 | 3
Al | 2.018551 | 2.003956 | 2.004296 | 1.974142 | 1.982723 | 2.012715 | 1.970566 | 2.026057 | 2.012316 | 2.000591 | 0.02000285 | 2
Mg | 1.469949 | 1.465283 | 1.488936 | 1.483639 | 1.468897 | 1.466614 | 1.485729 | 1.47816 | 1.479181 | 1.476265 | 0.008835318 | 1.47
Fe | 1.267148 | 1.274778 | 1.261674 | 1.285367 | 1.268831 | 1.273051 | 1.250196 | 1.274562 | 1.261056 | 1.268518 | 0.0101263 | 1.27
Ca | 0.2068268 | 0.2069524 | 0.2080827 | 0.2019751 | 0.2065051 | 0.2051868 | 0.2025204 | 0.2057285 | 0.2081087 | 0.2057652 | 0.002212911 | 0.21
Mn | 0.05239592 | 0.05116441 | 0.05271409 | 0.05343126 | 0.05314993 | 0.05215974 | 0.05125611 | 0.05018731 | 0.0542003 | 0.05229545 | 0.001257783 | 0.05
Totals | 8.002798 | 8.000078 | 8.006777 | 8.005742 | 7.994373 | 8.001685 | 7.987492 | 8.010833 | 8.004352 | 8.00157 | 0.006998171
| ideal |  |  | Mg3Al2(SiO4)3
| measured |  |  | (Mg1.47Fe1.27Ca0.21Mn0.05)Σ=3Al2.00(Si1.00O4)3
Xtal | El | Line | Pk(s) | Bkg(s) | Bkg(+) | Bkg(-) | Standards
TAP | Al | Ka | 20 | 10 | 600 | -600 | anor-hk
TAP | Si | Ka | 20 | 10 | 600 | -600 | pyrope-s
TAP | Mg | Ka | 20 | 10 | 600 | -600 | pyrope-s
PET | Ca | Ka | 20 | 10 | 600 | -600 | diopside
PET | Cr | Ka | 20 | 10 | 600 | -600 | chrom-s
LIF | Ti | Ka | 20 | 10 | 0 | -500 | rutile1
LIF | Mn | Ka | 20 | 10 | 500 | -500 | rhod-791
LIF | Fe | Ka | 20 | 10 | 500 | -500 | fayalite
15 kV, 20 nA, spot size beam