## pdf_output
spessartine R080050
| #23 | #24 | #25 | #26 | #27 | #28 | #29 | #30 | #31 | #32 | #33 | #34 | #35 | #36 | #37
Ox | Wt | Percents | Average | Standard | Dev | [10 empty] | average | stdev
SiO2 | 38.38 | 38.45 | 38.08 | 38.13 | 38.06 | 38.26 | 37.83 | 38.14 | 37.9 | 38.93 | 38.36 | 38.33 | 38.22 | 38.36 | 38.56 | 38.27 | 0.26
Al2O3 | 22.45 | 22.31 | 22.45 | 22.29 | 22.41 | 22.47 | 22.49 | 22.44 | 22.51 | 22.4 | 22.36 | 22.31 | 22.46 | 22.47 | 22.3 | 22.41 | 0.07
MnO | 20.35 | 20.1 | 20.12 | 20.14 | 20.27 | 20.16 | 20.05 | 20.13 | 20.22 | 20.36 | 20.2 | 20.26 | 20.1 | 20.28 | 20.11 | 20.19 | 0.09
MgO | 8.35 | 8.29 | 8.36 | 8.22 | 8.46 | 8.43 | 8.37 | 8.25 | 8.26 | 8.31 | 8.37 | 8.3 | 8.37 | 8.37 | 8.38 | 8.34 | 0.06
FeO | 6.47 | 6.52 | 6.45 | 6.58 | 6.68 | 6.38 | 6.57 | 6.53 | 6.36 | 6.4 | 6.37 | 6.41 | 6.43 | 6.3 | 6.66 | 6.47 | 0.11
CaO | 3.65 | 3.69 | 3.7 | 3.69 | 3.64 | 3.67 | 3.7 | 3.69 | 3.59 | 3.61 | 3.67 | 3.66 | 3.69 | 3.67 | 3.64 | 3.66 | 0.03
TiO2 | 0.14 | 0.11 | 0.16 | 0.13 | 0.11 | 0.14 | 0.14 | 0.11 | 0.11 | 0.1 | 0.09 | 0.13 | 0.11 | 0.1 | 0.08 | 0.12 | 0.02
Na2O | 0.11 | 0.12 | 0.1 | 0.07 | 0.04 | 0.04 | 0.06 | 0.08 | 0.06 | 0.07 | 0.04 | 0.05 | 0.07 | 0.07 | 0.09 | 0.07 | 0.02
Cr2O3 | 0 | 0.02 | 0 | 0.01 | 0.02 | 0 | 0.04 | 0.01 | 0 | 0.01 | 0.01 | 0 | 0 | 0 | 0.02 | 0.01 | 0.01 | not present
K2O | 0 | 0 | 0.01 | 0 | 0 | 0 | 0.01 | 0 | 0 | 0 | 0 | 0.01 | 0 | 0 | 0 | 0 | 0 | not present
Totals | 99.91 | 99.6 | 99.42 | 99.26 | 99.7 | 99.54 | 99.25 | 99.37 | 99.01 | 100.19 | 99.47 | 99.47 | 99.46 | 99.62 | 99.84 | 99.54 | 0.28
Cation | Numbers | Normalized | to | 12 | O
Si | 2.957 | 2.968 | 2.947 | 2.957 | 2.942 | 2.955 | 2.935 | 2.953 | 2.945 | 2.984 | 2.964 | 2.964 | 2.954 | 2.96 | 2.97 | 2.957 | 0.012 | 2.96 | 4 | 11.84
Al | 2.038 | 2.03 | 2.047 | 2.038 | 2.042 | 2.045 | 2.057 | 2.048 | 2.061 | 2.024 | 2.037 | 2.033 | 2.046 | 2.043 | 2.025 | 2.041 | 0.01 | 2.04 | 3 | 6.12
Mn | 1.328 | 1.314 | 1.319 | 1.323 | 1.327 | 1.319 | 1.318 | 1.32 | 1.331 | 1.322 | 1.322 | 1.327 | 1.316 | 1.325 | 1.312 | 1.322 | 0.005 | 1.32 | 2 | 2.64
Mg | 0.959 | 0.955 | 0.965 | 0.95 | 0.975 | 0.97 | 0.968 | 0.953 | 0.957 | 0.95 | 0.964 | 0.957 | 0.965 | 0.963 | 0.962 | 0.961 | 0.007 | 0.96 | 2 | 1.92
Fe2 | 0.417 | 0.421 | 0.417 | 0.427 | 0.432 | 0.412 | 0.426 | 0.423 | 0.413 | 0.41 | 0.411 | 0.414 | 0.416 | 0.407 | 0.429 | 0.418 | 0.007 | 0.38 | 2 | 0.76
Fe3 | [17 empty] | 0.04 | 3 | 0.12
Ca | 0.302 | 0.306 | 0.307 | 0.306 | 0.302 | 0.304 | 0.308 | 0.306 | 0.299 | 0.297 | 0.304 | 0.303 | 0.306 | 0.303 | 0.301 | 0.303 | 0.003 | 0.3 | 2 | 0.6
Totals | 8.024 | 8.018 | 8.027 | 8.021 | 8.034 | 8.018 | 8.032 | 8.021 | 8.022 | 8.003 | 8.015 | 8.016 | 8.021 | 8.018 | 8.019 | 8.02 | 0.007 |  |  | 24
|  |  | ideal |  |  | Mn2+3Al2(SiO4)3
|  |  | measured |  |  | (Mn2+1.32Mg0.96Fe2+0.38Fe3+0.04)Σ=3Al2.00((Si0.99Al0.01)O4)3 | [10 empty] | Fe2+ and Fe3+ splitted by charge balance
Xtal | El | Line | Pk(s) | Bkg(s) | Bkg(+) | Bkg(-) | Standards
TAP | Na | Ka | 20 | 10 | 600 | -600 | albite-Cr
TAP | Si | Ka | 20 | 10 | 600 | -600 | diopside
TAP | Mg | Ka | 20 | 10 | 600 | -600 | diopside
TAP | Al | Ka | 20 | 10 | 600 | -600 | anor-hk
PET | K | Ka | 20 | 10 | 600 | -600 | kspar-OR1
PET | Ca | Ka | 20 | 10 | 600 | -600 | diopside
PET | Ti | Ka | 20 | 10 | 600 | -600 | rutile1
PET | Cr | Ka | 20 | 10 | 600 | -600 | chrom-s
PET | Mn | Ka | 20 | 10 | 600 | -600 | rhod-791
LIF | Fe | Ka | 20 | 10 | 500 | -500 | fayalite