## pdf_output
| umangite70019 | umangite70019 | umangite70019 | umangite70019 | umangite70019 | umangite70019 | umangite70019 | umangite70019 | umangite70019 | umangite70019 | umangite70019 | umangite70019 |  |  | WDS scan: Cu Se
| #62 | #63 | #64 | #65 | #66 | #67 | #68 | #69 | #70 | #71 | #72 | #73
Ox | Wt | Percents | Average | Standard | Dev | [7 empty] | average | stdev
Cu | 55.13 | 55.32 | 55.28 | 54.69 | 54.02 | 54.02 | 54.48 | 53.62 | 52.85 | 53.56 | 54.36 | 54.15 | 54.29 | 0.7488415
Se | 45.52 | 45.48 | 45.67 | 45.25 | 45 | 44.77 | 44.12 | 44.06 | 44.9 | 45.31 | 44.76 | 44.92 | 44.98 | 0.5124274
Totals | 100.65 | 100.8 | 100.95 | 99.94 | 99.02 | 98.79 | 98.6 | 97.68 | 97.75 | 98.87 | 99.12 | 99.07 | 99.27 | 1.100388
Atom weights
Cu | 63.546 | 63.546 | 63.546 | 63.546 | 63.546 | 63.546 | 63.546 | 63.546 | 63.546 | 63.546 | 63.546 | 63.546
Se | 78.963 | 78.963 | 78.963 | 78.963 | 78.963 | 78.963 | 78.963 | 78.963 | 78.963 | 78.963 | 78.963 | 78.963
Atom proportions
Cu | 0.8675605 | 0.8705505 | 0.869921 | 0.8606364 | 0.8500928 | 0.8500928 | 0.8573317 | 0.8437982 | 0.831681 | 0.842854 | 0.8554433 | 0.8521386
Se | 0.5764725 | 0.575966 | 0.5783721 | 0.5730532 | 0.5698872 | 0.5669744 | 0.5587427 | 0.5579829 | 0.5686207 | 0.5738131 | 0.5668478 | 0.568874
Sum | 1.444033 | 1.446516 | 1.448293 | 1.43369 | 1.41998 | 1.417067 | 1.416074 | 1.401781 | 1.400302 | 1.416667 | 1.422291 | 1.421013
Atom normalized to 5 apfu | [12 empty] | average | stdev | in formula
Cu | 3.00395 | 3.009127 | 3.003263 | 3.001474 | 2.993327 | 2.99948 | 3.027142 | 3.009736 | 2.969649 | 2.974778 | 3.007272 | 2.99835 | 2.999796 | 0.01537544 | 3
Se | 1.99605 | 1.990873 | 1.996737 | 1.998526 | 2.006673 | 2.00052 | 1.972858 | 1.990264 | 2.030351 | 2.025222 | 1.992728 | 2.00165 | 2.000204 | 0.01537544 | 2
Sum | 5 | 5 | 5 | 5 | 5 | 5 | 5 | 5 | 5 | 5 | 5 | 5
[5 empty] | ideal |  |  |  | Cu3Se2
[5 empty] | measured |  |  |  | Cu3.00Se2.00
Xtal | El | Line | Pk(s) | Bkg(s) | Bkg(+) | Bkg(-) | Standards
TAP | Se | La | 20 | 10 | 600 | -600 | se_2
PET | S | Ka | 20 | 10 | 600 | -600 | chalcopy
PET | Ag | La | 20 | 10 | 500 | -500 | ag
LIF | Fe | Ka | 20 | 10 | 500 | -500 | chalcopy
LIF | Cu | Ka | 20 | 10 | 500 | -500 | chalcopy
LIF | Zn | Ka | 20 | 10 | 500 | -500 | ZnS
LIF | Pb | La | 20 | 10 | 500 | -500 | galena2