## pdf_output
vergasovaite R061141
| #11 | #12 | #13 | #14 | #15 | #16 | #17 | #18 | #19 | #20
Ox | Wt | Percents | Average | Standard | Dev | [5 empty] | average | stdev
CuO | 50.8 | 50.63 | 51.33 | 51.29 | 51.55 | 50.79 | 50.55 | 50.71 | 51.79 | 51.19 | 51.063 | 0.4247365
MoO3 | 30.12 | 30.48 | 29.72 | 30.71 | 30.28 | 28.97 | 30.65 | 30.13 | 29.26 | 29.45 | 29.977 | 0.6010001
SO3 | 18.1 | 18 | 17.25 | 17.69 | 17.6 | 17.41 | 17.61 | 17.18 | 17.6 | 17.48 | 17.592 | 0.2919208
ZnO | 0.51 | 0.59 | 0.22 | 0.38 | 0.76 | 0.42 | 0.56 | 0.56 | 0.44 | 0.53 | 0.497 | 0.1439946
FeO | 0.28 | 0.11 | 0.16 | 0.18 | 0.01 | 0.08 | 0.1 | 0.21 | 0.01 | 0.22 | 0.136 | 0.08983936
P2O5 | 0.13 | 0.16 | 0.3 | 0.16 | 0.17 | 0.22 | 0.18 | 0.13 | 0.18 | 0.23 | 0.186 | 0.05168279 | not present in the wds scan; not in totals; ka value overlapping with 4Cu Ka)
WO3 | 0.45 | 0 | 0 | 0 | 0 | 0 | 0 | 0.25 | 0.16 | 0 | 0.086 | 0.1551487 | not present in the wds scan; not in totals
TiO2 | 0.1 | 0.03 | 0.03 | 0.01 | 0 | 0 | 0.09 | 0.02 | 0 | 0.09 | 0.037 | 0.04056545 | not present in the wds scan; not in totals
Al2O3 | 0.06 | 0.03 | 0.01 | 0.02 | 0.03 | 0 | 0.03 | 0 | 0.01 | 0.01 | 0.02 | 0.01825742 | not present in the wds scan; not in totals
MnO | 0 | 0 | 0.03 | 0.01 | 0.02 | 0.03 | 0.05 | 0.04 | 0 | 0.01 | 0.019 | 0.01791957 | not present in the wds scan; not in totals
As2O5 | 0 | 0.03 | 0.02 | 0 | 0 | 0.01 | 0 | 0.04 | 0.04 | 0.01 | 0.015 | 0.01649916 | not present in the wds scan; not in totals
MgO | 0 | 0 | 0 | 0 | 0 | 0 | 0 | 0 | 0.02 | 0 | 0.002 | 0.006324555 | not present in the wds scan; not in totals
PbO | 0 | 0 | 0 | 0 | 0 | 0 | 0 | 0 | 0 | 0 | 0 | 0 | not present in the wds scan; not in totals
F | 0.47 | 0.76 | 0.46 | 0.4 | 0.13 | 0.11 | 0.49 | 0.57 | 0.74 | 0.52 | 0.465 | 0.2159861 | not present in the wds scan; not in total; measured valuea is lower than the detection limit
Totals | 99.94 | 99.97 | 98.98 | 100.41 | 100.37 | 97.89 | 99.65 | 98.92 | 99.28 | 99.1 | 99.451 | 0.774976
Cation | Numbers | Normalized | to | 9 | O | [5 empty] | average | stdev | in formula
Cu | 2.940093 | 2.929864 | 3.030996 | 2.968354 | 2.993577 | 3.022805 | 2.944197 | 2.989539 | 3.042292 | 3.01334 | 2.987506 | 0.04036003 | 2.97
Zn | 0.02957195 | 0.03420613 | 0.01301515 | 0.02203327 | 0.04421685 | 0.02504341 | 0.0326773 | 0.03307585 | 0.02589525 | 0.03125729 | 0.02909925 | 0.008323062 | 0.03
Fe | 0.01794178 | 0.007047616 | 0.0104603 | 0.01153362 | 0.0006429421 | 0.005271472 | 0.006448457 | 0.01370692 | 0.0006503769 | 0.01433824 | 0.008804172 | 0.005798048 | trace
Mo | 0.9633661 | 0.9747505 | 0.9698441 | 0.9822041 | 0.9717548 | 0.9528386 | 0.9865412 | 0.9816321 | 0.9498791 | 0.9580482 | 0.9690859 | 0.01274271 | 0.98
S | 1.040765 | 1.034877 | 1.011999 | 1.017156 | 1.015433 | 1.029455 | 1.019018 | 1.006261 | 1.027175 | 1.022307 | 1.022444 | 0.01065445 | 1.02
| idal |  |  | Cu3OMoO4(SO4)
| measured |  |  | (Cu2.97Zn0.03)Σ=3O(Mo0.98S0.02)Σ=1O4(S1.00O4) | [7 empty] | trace amounts of Fe
Xtal | El | Line | Pk(s) | Bkg(s) | Bkg(+) | Bkg(-) | Standards
TAP | F | Ka | 20 | 10 | 0 | -700 | MgF2
TAP | As | La | 20 | 10 | 600 | -600 | as
TAP | Mg | Ka | 20 | 10 | 600 | -600 | diopside
TAP | Al | Ka | 20 | 10 | 600 | -600 | anor-hk
LIF | W | La | 20 | 10 | 0 | -500 | w
PET | P | Ka | 20 | 10 | 600 | -600 | apatite
PET | S | Ka | 20 | 10 | 600 | -600 | barite2
PET | Mn | Ka | 20 | 10 | 600 | -600 | rhod-791
PET | Mo | La | 20 | 10 | 600 | 0 | CaMoO4
PET | Pb | Ma | 20 | 10 | 600 | -600 | wulfenite
LIF | Ti | Ka | 20 | 10 | 500 | -500 | rutile1
LIF | Fe | Ka | 20 | 10 | 500 | -500 | fayalite
LIF | Cu | Ka | 20 | 10 | 500 | -500 | chalcopy
LIF | Zn | Ka | 20 | 10 | 500 | -500 | willemit2