## Sheet1
R100175 Wendwilsonite
Oxides
| MgO | CaO | ZnO | MnO | As2O5 | CoO | NiO | Total | Date | x | y | z | Sample
| 5.255627 | 25.21559 | 0.897006 | 0.497852 | 51.22368 | 4.398887 | 0.454998 | 87.26375 | 2010-10-06 13:17 | -14599 | 646 | 835 | Roselite R100175
| 4.928873 | 25.30246 | 0.960778 | 0.508885 | 50.17033 | 4.430805 | 0.424822 | 86.1962 | 2010-10-06 13:20 | -14600 | 680 | 835 | Roselite R100175
| 5.544003 | 25.35905 | 0.996804 | 0.440555 | 51.77677 | 4.532815 | 0.474698 | 88.03637 | 2010-10-06 13:24 | -14606 | 755 | 835 | Roselite R100175
| 5.484539 | 25.38826 | 0.887153 | 0.567689 | 51.55851 | 4.415247 | 0.410933 | 87.80859 | 2010-10-06 13:27 | -14619 | 751 | 835 | Roselite R100175
| 5.448191 | 25.35814 | 1.16081 | 0.46101 | 51.4262 | 4.595455 | 0.360833 | 87.91537 | 2010-10-06 13:35 | -14787 | 751 | 835 | Roselite R100175
| 5.079941 | 25.22593 | 1.136541 | 0.511087 | 51.67941 | 4.461371 | 0.444221 | 88.0152 | 2010-10-06 13:38 | -14787 | 751 | 835 | Roselite R100175
| 6.409491 | 25.11309 | 1.217972 | 0.486927 | 50.4971 | 4.480339 | 0.228061 | 86.75258 | 2010-10-06 13:41 | -14770 | 751 | 835 | Roselite R100175
| 6.245571 | 25.18598 | 1.16751 | 0.481648 | 51.29144 | 4.814924 | 0.299513 | 87.50651 | 2010-10-06 13:44 | -14782 | 783 | 835 | Roselite R100175
| 5.246729 | 25.26527 | 1.420483 | 0.416363 | 52.44108 | 4.817131 | 0.766528 | 88.88528 | 2010-10-06 13:47 | -14782 | 816 | 835 | Roselite R100175
| 4.698821 | 25.10795 | 1.416151 | 0.353041 | 49.75294 | 4.902528 | 0.941902 | 85.96765 | 2010-10-06 13:51 | -14782 | 816 | 835 | Roselite R100175
| 5.081026 | 25.10248 | 1.018311 | 0.50798 | 52.66979 | 4.560143 | 0.836564 | 88.81791 | 2010-10-06 13:55 | -14598 | 667 | 835 | Roselite R100175
| 5.283293 | 25.30908 | 0.763275 | 0.568247 | 50.55954 | 4.433819 | 0.695439 | 86.68926 | 2010-10-06 13:58 | -14602 | 666 | 835 | Roselite R100175
| 5.879931 | 25.18964 | 1.041674 | 0.396134 | 50.98792 | 4.420667 | 0.845159 | 87.06113 | 2010-10-06 14:01 | -14529 | 614 | 835 | Roselite R100175
| 5.570403 | 25.24122 | 1.049426 | 0.384865 | 50.64681 | 4.563404 | 0.799194 | 86.67274 | 2010-10-06 14:07 | -14474 | 416 | 835 | Roselite R100175
| 5.836604 | 25.36815 | 0.90552 | 0.140119 | 51.39195 | 4.448994 | 0.951647 | 87.03284 | 2010-10-06 14:10 | -14478 | 28 | 835 | Roselite R100175
Ave.: | 5.466203 | 25.24882 | 1.069294 | 0.4481601 | 51.204898 | 4.5517686 | 0.5956341
Std. Dev.: | 0.4563822 | 0.09429856 | 0.1811827 | 0.1022778 | 0.7701783 | 0.158483 | 0.2375022
Oxide | Wt % Oxide | Oxide MW | Mol # | Atom Prop. | Anion Prop. | # Ions/formula
MnO | 0.08 | 70.94 | 0.001127714 | 0.001127714 | 0.005051057 | 0.005051057
ZnO | 1.07 | 81.38 | 0.01314819 | 0.01314819 | 0.05889108 | 0.05889108
CoO | 4.45 | 74.932 | 0.05938718 | 0.05938718 | 0.2659966 | 0.2659966
NiO | 0.95 | 74.93 | 0.0126785 | 0.0126785 | 0.05678731 | 0.05678731
MgO | 5.47 | 40.3114 | 0.1356936 | 0.1356936 | 0.6077751 | 0.6077751
CaO | 25.25 | 56.08 | 0.4502496 | 0.4502496 | 2.016679 | 2.016679
As2O5 | 51.2 | 229.84 | 0.2227637 | 1.113818 | 4.98882 | 1.995528
Total: | 88.47 |  |  | 1.786103
|  |  |  | Enter Oxygens in formula: |  | 8
Oxygen Factor Calculation:
|  | F= | 4.479025
F is factor for anion proportion calculation
Ideal Chemistry: |  |  | Ca2(Co,Mg)(AsO4)2·2H2O
Measured Chemistry: |  |  | Ca2.017(Mg0.608Co0.266Zn0.069Mn0.005)Σ=0.995(As0.998O4)2·2H2O
Microprobe conditions:
Standards:
Mg on diopside
As on As2O3
Ca on apatite
Zn on Zn metal
Co on Co metal
Ni on nickel glass
Mn on rhodonite
Beam Cond.
25 kv, 20 nA, 5 micron beam dia.