## El-Ox
Oxide
DataSet/Point | Point# | Comment | MgO | CaO | As2O5 | CoO | NiO | ZnO | Total
46 / 1 . | 46 | R18010 Wendwilsonite 3 | 5.289535 | 25.37682 | 53.02983 | 5.768523 | 0.116126 | 1.283366 | 90.8642
47 / 1 . | 47 | R18010 Wendwilsonite 3 | 4.587317 | 25.3047 | 52.872 | 6.400506 | 0.103309 | 1.878256 | 91.146088
48 / 1 . | 48 | R18010 Wendwilsonite 3 | 5.180768 | 25.3224 | 53.03011 | 5.565395 | 0.089729 | 1.287074 | 90.475476
49 / 1 . | 49 | R18010 Wendwilsonite 3 | 4.915829 | 25.1272 | 52.43912 | 5.872046 | 0.110509 | 1.604397 | 90.069101
50 / 1 . | 50 | R18010 Wendwilsonite 3 | 4.788442 | 25.21797 | 52.5462 | 6.382018 | 0.114472 | 1.508429 | 90.557531
51 / 1 . | 51 | R18010 Wendwilsonite 3 | 4.842647 | 25.33995 | 53.12445 | 6.383616 | 0.101985 | 1.523906 | 91.316554
52 / 1 . | 52 | R18010 Wendwilsonite 3 | 5.350537 | 25.14948 | 52.34813 | 6.085584 | 0.134799 | 0.795312 | 89.863842
53 / 1 . | 53 | R18010 Wendwilsonite 3 | 4.962679 | 25.10208 | 52.57252 | 5.792545 | 0.130146 | 1.25794 | 89.81791
54 / 1 . | 54 | R18010 Wendwilsonite 3 | 5.079847 | 25.19489 | 52.48393 | 5.615181 | 0.104731 | 1.78107 | 90.259649
55 / 1 . | 55 | R18010 Wendwilsonite 3 | 4.850939 | 25.53637 | 52.5808 | 6.277744 | 0.146107 | 1.361566 | 90.753526
56 / 1 . | 56 | R18010 Wendwilsonite 3 | 2.648406 | 24.82242 | 50.74208 | 9.547191 | 0.418874 | 1.648076 | 89.827047
57 / 1 . | 57 | R18010 Wendwilsonite 3 | 4.157387 | 25.0161 | 51.52768 | 6.920581 | 0.248425 | 1.516422 | 89.386595
58 / 1 . | 58 | R18010 Wendwilsonite 3 | 4.634541 | 25.17611 | 52.90588 | 6.944884 | 0.122735 | 1.143726 | 90.927876
59 / 1 . | 59 | R18010 Wendwilsonite 3 | 4.563797 | 25.29552 | 51.74409 | 6.961784 | 0.249733 | 1.137997 | 89.952921
60 / 1 . | 60 | R18010 Wendwilsonite 3 | 4.82469 | 25.33791 | 51.57973 | 6.740963 | 0.239602 | 1.026063 | 89.748958
Average |  |  | 4.711824 | 25.221328 | 52.36844 | 6.483904 | 0.1620855 | 1.383573 | 90.3311516
S.D. |  |  | 0.6472556 | 0.1702951 | 0.6808661 | 0.9736667 | 0.08995451 | 0.2929763 | 0.5800081
Ideal formula |  |  | Ca2Mg(AsO4)2·2H2O
Empirical formula |  |  | Ca1.99(Mg0.52Co0.38Zn0.07Ni0.01)Σ=0.98(AsO4)2·2H2O