## El-Ox
Oxide
DataSet/Point | Point# | Comment | MgO | CaO | As2O5 | CoO | NiO | ZnO | Total
91 / 1 . | 91 | R18013 Wendwilsonite 6 | 4.981361 | 25.07955 | 52.2283 | 2.949133 | 0.121412 | 4.302063 | 89.661819
92 / 1 . | 92 | R18013 Wendwilsonite 6 | 5.351751 | 25.18314 | 52.54594 | 2.443842 | 0.149519 | 4.645673 | 90.319865
93 / 1 . | 93 | R18013 Wendwilsonite 6 | 4.194966 | 24.9516 | 51.85227 | 4.795553 | 0.324333 | 3.310684 | 89.429406
94 / 1 . | 94 | R18013 Wendwilsonite 6 | 3.735435 | 24.83222 | 51.97603 | 4.892767 | 0.676893 | 4.499816 | 90.613161
95 / 1 . | 95 | R18013 Wendwilsonite 6 | 3.960797 | 24.80602 | 52.55185 | 4.616866 | 0.465541 | 4.112164 | 90.513238
96 / 1 . | 96 | R18013 Wendwilsonite 6 | 4.286639 | 24.78519 | 52.03181 | 4.446725 | 0.505756 | 4.074767 | 90.130887
97 / 1 . | 97 | R18013 Wendwilsonite 6 | 4.072467 | 24.47622 | 52.11653 | 4.561711 | 0.605439 | 4.187765 | 90.020132
98 / 1 . | 98 | R18013 Wendwilsonite 6 | 3.768499 | 24.67712 | 51.75285 | 5.023091 | 0.847793 | 3.982884 | 90.052237
99 / 1 . | 99 | R18013 Wendwilsonite 6 | 3.748538 | 24.57416 | 51.50778 | 5.165712 | 0.931788 | 4.068629 | 89.996607
100 / 1 . | 100 | R18013 Wendwilsonite 6 | 4.912748 | 25.07925 | 52.24735 | 3.60571 | 0.505776 | 3.959807 | 90.310641
101 / 1 . | 101 | R18013 Wendwilsonite 6 | 4.483862 | 24.93184 | 52.05895 | 4.802258 | 0.96709 | 3.211712 | 90.455712
102 / 1 . | 102 | R18013 Wendwilsonite 6 | 4.262294 | 24.78054 | 52.06273 | 5.068543 | 0.430891 | 3.523449 | 90.128447
103 / 1 . | 103 | R18013 Wendwilsonite 6 | 4.070282 | 24.44101 | 51.51669 | 4.952169 | 0.905003 | 3.755531 | 89.640685
104 / 1 . | 104 | R18013 Wendwilsonite 6 | 4.868068 | 24.80952 | 52.89017 | 3.736917 | 0.479779 | 4.134985 | 90.919439
105 / 1 . | 105 | R18013 Wendwilsonite 6 | 5.139729 | 24.86201 | 53.07506 | 2.299416 | 0.221586 | 5.6672 | 91.265001
Average |  |  | 4.3891624 | 24.81796 | 52.160954 | 4.224028 | 0.5425733 | 4.0958086 | 90.23049
S.D. |  |  | 0.5362479 | 0.2144545 | 0.4517275 | 0.9751541 | 0.2784909 | 0.5892795 | 0.4855362
Ideal formula |  |  | Ca2Mg(AsO4)2·2H2O
Empirical formula |  |  | Ca1.97(Mg0.48Co0.25Zn0.22Ni0.03)Σ=0.98(As1.01O4)2·2H2O