## El-Ox
Oxide
DataSet/Point | Point# | Comment | MgO | CaO | As2O5 | CoO | NiO | ZnO | Total
106 / 1 . | 106 | R18014 Wendwilsonite 7 | 3.723486 | 24.79857 | 52.43019 | 3.675113 | 0.203598 | 6.15523 | 90.986187
107 / 1 . | 107 | R18014 Wendwilsonite 7 | 4.077141 | 24.76987 | 52.58228 | 3.715456 | 0.207711 | 5.420866 | 90.773324
108 / 1 . | 108 | R18014 Wendwilsonite 7 | 4.266505 | 24.70825 | 52.41448 | 3.664118 | 0.286499 | 5.106651 | 90.446503
109 / 1 . | 109 | R18014 Wendwilsonite 7 | 4.030244 | 24.67497 | 51.98943 | 4.753738 | 0.253617 | 4.377524 | 90.079523
110 / 1 . | 110 | R18014 Wendwilsonite 7 | 4.33504 | 24.79227 | 52.84505 | 4.902846 | 0.270003 | 4.276134 | 91.421343
111 / 1 . | 111 | R18014 Wendwilsonite 7 | 4.639557 | 25.03803 | 52.19823 | 5.009755 | 0.542419 | 3.108949 | 90.53694
112 / 1 . | 112 | R18014 Wendwilsonite 7 | 4.672361 | 25.01715 | 52.20243 | 5.283487 | 0.591494 | 2.898467 | 90.665389
113 / 1 . | 113 | R18014 Wendwilsonite 7 | 4.684737 | 24.84421 | 51.94812 | 4.206027 | 0.518316 | 3.80488 | 90.00629
114 / 1 . | 114 | R18014 Wendwilsonite 7 | 4.135665 | 24.72422 | 52.38707 | 4.424811 | 0.291119 | 4.728392 | 90.691277
115 / 1 . | 115 | R18014 Wendwilsonite 7 | 4.239512 | 25.01869 | 52.50938 | 4.577451 | 0.292346 | 4.699608 | 91.336987
116 / 1 . | 116 | R18014 Wendwilsonite 7 | 5.572827 | 25.04177 | 52.69064 | 2.77101 | 0.137598 | 3.904791 | 90.118636
117 / 1 . | 117 | R18014 Wendwilsonite 7 | 4.723518 | 25.06364 | 52.72404 | 4.419532 | 0.479912 | 3.653634 | 91.064276
118 / 1 . | 118 | R18014 Wendwilsonite 7 | 4.998121 | 25.21212 | 52.04563 | 4.896714 | 0.506022 | 2.753246 | 90.411853
119 / 1 . | 119 | R18014 Wendwilsonite 7 | 4.241071 | 24.86092 | 52.73539 | 4.738812 | 0.26306 | 4.693046 | 91.532299
120 / 1 . | 120 | R18014 Wendwilsonite 7 | 3.826416 | 24.65108 | 51.46586 | 5.992291 | 0.872094 | 3.078274 | 89.886015
Average |  |  | 4.41108 | 24.88105 | 52.344548 | 4.468744 | 0.3810539 | 4.1773128 | 90.66379
S.D. |  |  | 0.4795305 | 0.1710278 | 0.3733141 | 0.7844772 | 0.1970999 | 0.9897502 | 0.5251565
Ideal formula |  |  | Ca2Mg(AsO4)2·2H2O
Empirical formula |  |  | Ca1.96(Mg0.48Co0.26Zn0.23Ni0.02)Σ=0.99(As1.01O4)2·2H2O