## Sheet1
R120029 Wesselsite
Oxide
Comment | Na2O | SiO2 | CuO | SrO | BaO | Total | Sample #
R120029 Wesselsite | 0.021372 | 55.71198 | 19.24301 | 23.35207 | 2.034046 | 100.362478 | 20/1
R120029 Wesselsite | 0.003112 | 55.77593 | 19.13032 | 23.95395 | 0.98961 | 99.86183 | 21/1
R120029 Wesselsite | 0.002603 | 55.79432 | 19.09734 | 23.04135 | 2.05345 | 100.0019 | 22/1
R120029 Wesselsite | 0.017698 | 55.31351 | 19.44761 | 23.57671 | 1.427441 | 99.78637 | 23/1
R120029 Wesselsite | 0.010428 | 54.9988 | 19.33669 | 23.08316 | 1.609161 | 99.05325 | 24/1
R120029 Wesselsite | 0.006802 | 54.86345 | 19.54353 | 23.34004 | 1.573047 | 99.34174 | 25/1
R120029 Wesselsite | 1.3e-05 | 54.59902 | 19.20972 | 23.87359 | 1.119673 | 98.81958 | 26/1
R120029 Wesselsite | 0.018 | 55.52959 | 19.30112 | 24.31425 | 0.74416 | 99.90715 | 27/1
R120029 Wesselsite | 1.3e-05 | 55.74395 | 19.50956 | 24.31039 | 0.453894 | 100.0233 | 28/1
R120029 Wesselsite | 0.00261 | 55.1618 | 19.44405 | 23.51271 | 1.333346 | 99.45455 | 29/1
Average: | 0.0082651 | 55.349235 | 19.326295 | 23.635822 | 1.3337828 | 99.6612148
Std. Dev.: | 0.008090775 | 0.4292246 | 0.1568634 | 0.4617035 | 0.5202883 | 0.4805184
Oxide | Wt % Oxide | Oxide MW | Mol # | Atom Prop. | Anion Prop. | # Ions/formula
SiO2 | 55.35 | 60.08 | 0.9212716 | 1.842543 | 7.933297 | 3.966648
CuO | 19.33 | 79.5394 | 0.2430242 | 0.2430242 | 1.046371 | 1.046371
BaO | 1.33 | 153.33 | 0.008674102 | 0.008674102 | 0.03734741 | 0.03734741
SrO | 23.64 | 103.62 | 0.2281413 | 0.2281413 | 0.9822904 | 0.9822904
Na2O | 0.01 | 61.98 | 0.0001613424 | 0.0001613424 | 0.0006946794 | 0.001389359
Total: | 99.66 |  |  | 2.322544
|  |  | Enter Oxygens in formula: |  |  | 10
Oxygen Factor Calculation:
|  | F= | 4.305623
F is factor for anion proportion calculation
Ideal Chemistry: | SrCuSi4O10
Measured Chemistry: | (Sr0.98Ba0.04)Σ=1.02Cu1.05Si3.97O10
Standard Name :
Na On albite-Cr
Mg, Si On diopside
Cu On chalcopy
Sr On SrTiO3
Ba On NBS_K458
Column Conditions : Cond 1 : 15keV 20nA
Beam Size : <1 µm