## Sheet1
Sample Description: Willemite - AMNH Sample 98993 - RRUFF # R100109
Oxide | Wt % Oxide | Oxide MW | Mol # | Atom Prop. | Anion Prop. | # Ions/formula
SiO2 | 27.54 | 60.08 | 0.4583888 | 0.9167776 | 2.045442 | 1.022721
TiO2 | 0.005 | 79.88 | 6.259389e-05 | 0.0001251878 | 0.0002793091 | 0.0001396545
Cr2O3 | 0.002 | 151.99 | 1.315876e-05 | 3.947628e-05 | 8.807636e-05 | 5.871757e-05
FeO | 0.024 | 71.85 | 0.0003340292 | 0.0003340292 | 0.0007452596 | 0.0007452596
NiO | 0.005 | 74.7094 | 6.692598e-05 | 6.692598e-05 | 0.00014932 | 0.00014932
MnO | 7.694 | 70.94 | 0.1084579 | 0.1084579 | 0.2419826 | 0.2419826
ZnO | 61.158 | 81.38 | 0.7515114 | 0.7515114 | 1.676713 | 1.676713
MgO | 0.623 | 40.3114 | 0.01545469 | 0.01545469 | 0.03448127 | 0.03448127
CaO | 0.003 | 56.08 | 5.349501e-05 | 5.349501e-05 | 0.0001193538 | 0.0001193538
Total: | 97.054 |  |  | 1.792821
|  |  |  | Enter Oxygens in formula: |  | 4
Oxygen Factor Calculation:
|  | F= | 2.231121
F is factor for anion proportion calculation
Ideal Chemistry: |  | Zn2SiO4
Measured Chemistry: |  | (Zn1.677Mn+20.242Mg0.034Fe+20.001)S=1.954Si1.023O4
Note: Chemistry furnished by the American Museum of Natural History (AMNH)