## pdf_output
| adamite60593 | adamite60593 | adamite60593 | adamite60593 | adamite60593 | adamite60593 | adamite60593 | adamite60593 | adamite60593 | adamite60593 |  |  | WDS scan: As Cu Zn
| #1 | #2 | #3 | #4 | #5 | #6 | #7 | #8 | #9 | #10
Ox | Wt | Percents | Average | Standard | Dev | [5 empty] | average | stdev
ZnO | 46.43 | 47.53 | 48.11 | 48.29 | 47.74 | 46.73 | 45.96 | 46.65 | 44.95 | 43.74 | 46.613 | 1.439869
As2O5 | 41.3 | 40.74 | 40.83 | 40.9 | 41.78 | 40.96 | 41.03 | 41.3 | 41.13 | 41.05 | 41.102 | 0.3005107
CuO | 9.45 | 9.21 | 8.3 | 8.1 | 9.05 | 9.46 | 11.2 | 10.1 | 11.48 | 12.34 | 9.869 | 1.397024
F | 0.06 | 0.06 | 0.06 | 0.27 | 0.01 | 0.22 | 0.07 | 0.02 | 0.21 | 0.05 | 0.103 | 0.0931009 | not in the wds scan
P2O5 | 0.09 | 0.07 | 0.12 | 0.08 | 0.05 | 0.09 | 0.18 | 0.16 | 0.09 | 0.03 | 0.096 | 0.04623611 | not in the wds scan
FeO | 0.03 | 0.07 | 0.03 | 0 | 0 | 0 | 0.01 | 0.06 | 0 | 0.07 | 0.027 | 0.02983287 | not in the wds scan
PbO | 0 | 0 | 0 | 0.03 | 0.02 | 0 | 0.07 | 0 | 0 | 0.14 | 0.026 | 0.04599517 | not in the wds scan
SO3 | 0 | 0 | 0 | 0 | 0 | 0.01 | 0.01 | 0.03 | 0 | 0 | 0.005 | 0.009718253 | not in the wds scan
Cl | 0.03 | 0.01 | 0 | 0 | 0.01 | 0.01 | 0.01 | 0.02 | 0 | 0.01 | 0.01 | 0.00942809 | not in the wds scan
CaO | 0.04 | 0 | 0 | 0 | 0 | 0 | 0 | 0 | 0 | 0.01 | 0.005 | 0.01269296 | not in the wds scan
MnO | 0 | 0.06 | 0 | 0 | 0 | 0.03 | 0.03 | 0.01 | 0 | 0.01 | 0.014 | 0.0201108 | not in the wds scan
MgO | 0 | 0 | 0 | 0 | 0 | 0 | 0 | 0 | 0 | 0 | 0 | 0 | not in the wds scan
Totals | 97.44 | 97.75 | 97.44 | 97.68 | 98.68 | 97.5 | 98.56 | 98.36 | 97.85 | 97.45 | 97.871 | 0.4837688
H2O* | 2.82 | 2.52 | 2.76 | 2.71 | 1.43 | 2.85 | 1.81 | 1.95 | 2.44 | 2.87 | 2.416 | 0.5088593
* = estimated by difference
Cation | Numbers | Normalized | to | 4.5 | O
As | 1.009473 | 0.9966216 | 1.000184 | 1.001099 | 1.007425 | 1.003349 | 0.9965242 | 1.002624 | 1.003325 | 1.005237 | 1.002586 | 0.004207153 | 1
Zn | 1.642618 | 1.682947 | 1.705803 | 1.71082 | 1.666173 | 1.656843 | 1.615696 | 1.639205 | 1.587106 | 1.550341 | 1.645755 | 0.05083986 | 1.65
Cu | 0.3337008 | 0.3254991 | 0.2937375 | 0.2864309 | 0.3152636 | 0.3347837 | 0.3929934 | 0.3542342 | 0.4045812 | 0.4365673 | 0.3477792 | 0.04921683 | 0.35
Zn2(AsO4)(OH)
(Zn1.65Cu0.35)Σ=2(As1.00O4)(OH)
Xtal | El | Line | Pk(s) | Bkg(s) | Bkg(+) | Bkg(-) | Standards
TAP | F | Ka | 20 | 10 | 800 | -800 | MgF2
TAP | As | La | 20 | 10 | 600 | -600 | as
TAP | Mg | Ka | 20 | 10 | 600 | -600 | diopside
PET | P | Ka | 20 | 10 | 500 | -500 | apatite-s
PET | S | Ka | 20 | 10 | 250 | -250 | barite2
PET | Cl | Ka | 20 | 10 | 500 | -500 | scap-s
PET | Ca | Ka | 20 | 10 | 500 | -500 | wollast
PET | Mn | Ka | 20 | 10 | 600 | -600 | rhod-791
PET | Pb | Ma | 20 | 10 | 500 | -500 | wulfenite
LIF | Fe | Ka | 20 | 10 | 500 | -500 | fayalite
LIF | Cu | Ka | 20 | 10 | 500 | -500 | chalcopy
LIF | Zn | Ka | 20 | 10 | 500 | -500 | willemit2