## Sheet1
Comment | SiO2 | CaO | CuO | Y2O3 | P2O5 | Nd2O3 | Gd2O3 | As2O3 | Dy2O3 | Sm2O3 | Fe2O3 | Eu2O3 | Total
R060711. | 0.090016 | 1.555354 | 36.73084 | 2.640447 | 1.004678 | 0.484094 | 1.488362 | 22.13267 | 0.989424 | 1.151757 | 0.371266 | 0.404324 | 69.04324
R060711. | 0.135584 | 1.886514 | 41.10858 | 2.938815 | 1.575155 | 0.628233 | 1.684 | 24.21374 | 0.935698 | 1.488973 | 0.391572 | 0.447015 | 77.43388
R060711. | 0.157502 | 2.099309 | 42.48051 | 3.316666 | 1.342897 | 0.539604 | 1.639678 | 25.41198 | 0.95412 | 1.333698 | 0.257961 | 0.457732 | 79.99166
R060711. | 0.07664 | 1.583482 | 36.43151 | 2.132111 | 0.649797 | 0.490726 | 1.375825 | 21.15249 | 0.895011 | 1.194989 | 0.245844 | 0.396723 | 66.62515
R060711. | 0.111646 | 1.729733 | 37.84241 | 3.673985 | 1.154432 | 0.481347 | 1.495045 | 22.73997 | 0.935626 | 1.183842 | 0.444715 | 0.475683 | 72.26844
R060711. | 0.087075 | 1.64141 | 36.92042 | 3.880014 | 1.140861 | 0.498 | 1.393868 | 22.31459 | 0.905776 | 1.150224 | 0.3813 | 0.494503 | 70.80804
R060711. | 0.075922 | 1.937512 | 37.39274 | 3.473597 | 1.202284 | 0.421412 | 1.377974 | 22.72162 | 0.815639 | 1.061619 | 0.208749 | 0.370158 | 71.05922
R060711. | 0.068308 | 1.823766 | 35.18272 | 3.743374 | 1.101575 | 0.391669 | 1.246644 | 21.24497 | 0.703179 | 0.966198 | 0.192125 | 0.366244 | 67.03076
R060711. | 0.140492 | 1.586119 | 31.27736 | 3.276372 | 0.781904 | 0.380705 | 1.080078 | 18.21809 | 0.623556 | 0.91408 | 0.161783 | 0.29899 | 58.73952
R060711. | 0.063922 | 1.580971 | 32.44627 | 2.555137 | 0.857488 | 0.399771 | 1.203185 | 19.70841 | 0.655841 | 0.943405 | 0.226754 | 0.378159 | 61.01931
R060711. | 0.07915 | 1.923531 | 38.06969 | 3.280669 | 1.220333 | 0.461698 | 1.40388 | 22.80022 | 0.839759 | 1.11664 | 0.23135 | 0.342354 | 71.76928
R060711. | 0.058271 | 1.921013 | 37.23804 | 1.994895 | 1.073823 | 0.473827 | 1.400786 | 22.25459 | 0.85772 | 1.119529 | 0.225372 | 0.391556 | 69.00941
R060711. | 0.097577 | 1.920576 | 39.42058 | 3.346533 | 1.043052 | 0.524763 | 1.488651 | 23.86146 | 0.849684 | 1.164646 | 0.269213 | 0.441179 | 74.42792
R060711. | 0.108633 | 1.595223 | 34.15769 | 2.628319 | 1.025931 | 0.414971 | 1.270166 | 20.54715 | 0.844238 | 1.127787 | 0.280675 | 0.35677 | 64.35756
R060711. | 0.061626 | 1.458489 | 33.10785 | 2.161564 | 0.702944 | 0.472929 | 1.355516 | 19.19617 | 0.805305 | 1.078181 | 0.299739 | 0.392478 | 61.0928
R060711. | 0.073251 | 1.740214 | 37.48813 | 1.88086 | 0.756991 | 0.492667 | 1.433048 | 22.01128 | 0.851977 | 1.139119 | 0.297975 | 0.483735 | 68.64924
average | 0.0928509375 | 1.748951 | 36.70595875 | 2.932709875 | 1.039634 | 0.472276 | 1.396044125 | 21.9080875 | 0.8414095625 | 1.133418 | 0.2803995625 | 0.4061001875 | 68.95784
std dev | 0.03019147 | 0.1847463 | 2.990122 | 0.6581104 | 0.2466486 | 0.06291573 | 0.1523607 | 1.872202 | 0.1041868 | 0.1403283 | 0.07983734 | 0.05560172 | 5.830549
Fit Calulator without Cl and F
Sample Description: R060711 (mixite group) | [7 empty] | Agardite-(Y)
Cu2+6Y(AsO4)3(OH)6·3H2O
Oxide | Wt % Oxide | Oxide MW | Mol # | Atom Prop. | Anion Prop. | # Ions/formula
SiO2 | 0.0928509375 | 60.08 | 0.001545455 | 0.00309091 | 0.0383523 | 0.01917615 |  | Cu + Fe = |  | 5.769679
Fe2O3 | 0.2803995625 | 159.69 | 0.001755899 | 0.005267698 | 0.06536208 | 0.04357472 |  | REE + Ca = |  | 0.9175074
Y2O3 | 2.932709875 | 227.8082 | 0.01287359 | 0.03862078 | 0.4792102 | 0.3194734 |  | As + P + Si= |  | 2.566392
Nd2O3 | 0.472276 | 336.4782 | 0.001403586 | 0.004210757 | 0.05224746 | 0.03483164
Sm2O3 | 1.133418 | 348.6982 | 0.003250427 | 0.00975128 | 0.1209948 | 0.08066319 |  | Empirical Formula
Eu2O3 | 0.4061001875 | 351.9197 | 0.001153957 | 0.003461871 | 0 | 0 |  | (Cu5.73Fe0.04)Σ=5.77(Y0.32 Gd0.10Nd0.03Sm0.08Ca0.39)Σ=0.92[(AsO4)0.79+(PO4)0.06+(SiO4)0.01)]3(OH)6·4.58H2O
Gd2O3 | 1.396044125 | 362.4982 | 0.003851175 | 0.01155353 | 0.1433572 | 0.09557148
CuO | 36.70595875 | 79.5394 | 0.4614815 | 0.4614815 | 5.726105 | 5.726105
CaO | 1.748951 | 56.08 | 0.03118672 | 0.03118672 | 0.3869676 | 0.3869676
H2O+ | 11 | 18.015 | 0.6106023 | 0.6106023 | 7.576409 | 15.15282
H2O- | 0 |  |  | 0
P2O5 | 1.039634 | 141.94 | 0.007324461 | 0.03662231 | 0.454413 | 0.1817652
As2O5 | 21.9080875 | 229.84 | 0.09531886 | 0.4765943 | 5.913626 | 2.36545
Total: | 79.11643 |  |  | 1.692444
|  |  |  | Enter Oxygens in formula: |  | 21
Oxygen Factor Calculation:
|  | F= | 12.40809
F is factor for anion proportion calculation

## Sheet2
Removed Points:
R060937 | 0.146235 | 1.145017 | 21.75098 | 2.663562 | 0.220706 | 0.369537 | 0.349219 | 0.318617 | 0.045682 | 14.03045 | 0.3423 | 0.185239 | 0.060662 | 41.6282
R060934 | 0.216837 | 1.611379 | 30.77052 | 3.301881 | 0.308927 | 0.636427 | 0.525813 | 0.435819 | 0.052802 | 19.97432 | 0.46976 | 0.278513 | 0.118665 | 58.70166
R060935 | 0.247502 | 1.557298 | 28.80387 | 2.683013 | 0.282125 | 0.591297 | 0.467448 | 0.458627 | 0.071693 | 18.4736 | 0.433125 | 0.236236 | 0.104522 | 54.41035
R060936 | 0.168801 | 1.693224 | 30.08845 | 1.539836 | 0.291904 | 0.526291 | 0.654934 | 0.515773 | 0.164194 | 18.51298 | 0.543544 | 0.256802 | 0.133441 | 55.09018
R060924 | 0.144555 | 1.80245 | 34.19943 | 4.956695 | 0.297444 | 0.411897 | 0.632731 | 0.522481 | 1.2e-05 | 22.61582 | 0.492809 | 0.241529 | 0.10214 | 66.42
R060929 | 0.177813 | 1.88133 | 35.07306 | 3.294016 | 0.363694 | 0.628398 | 0.736215 | 0.530871 | 0.209537 | 22.3009 | 0.557311 | 0.280799 | 0.140146 | 66.17409
R060932 | 0.22951 | 1.773453 | 34.89882 | 3.734272 | 0.322631 | 0.434193 | 0.767419 | 0.542915 | 0.17979 | 22.43496 | 0.568093 | 0.20959 | 0.122683 | 66.21833