## Sheet1
Sample Description: Andesine SA (X050014)
Oxide | Wt % Oxide | Oxide MW | Mol # | Atom Prop. | Anion Prop. | # Ions/formula
SiO2 | 59.2 | 60.08 | 0.9853529 | 1.970706 | 5.228626 | 2.614313
Al2O3 | 26.6 | 101.94 | 0.2609378 | 0.7828134 | 2.076941 | 1.384627
CaO | 7.98 | 56.08 | 0.1422967 | 0.1422967 | 0.377538 | 0.377538
Na2O | 7.37 | 61.98 | 0.1189093 | 0.1189093 | 0.3154872 | 0.6309744
K2O | 0.05 | 94.2 | 0.0005307856 | 0.0005307856 | 0.001408267 | 0.002816533
Total: | 101.2 |  |  | 3.015256
|  |  |  | Enter Oxygens in formula: |  | 8
Oxygen Factor Calculation:
|  | F= | 2.653174
F is factor for anion proportion calculation
Ideal Formula: |  | Na0.7-0.5Ca0.3-0.5Al1.3-1.5Si2.7-2.5O8
Analyzed Formula: |  | Na0.631Ca0.378K0.003Al1.385Si2.614O8
| Ab: | 0.624
| An: | 0.373
| Or: | 0.003
Source: | Elkins L T, Grove T L (1990) Ternary feldspar experiments and thermodynamics models, American Mineralogist, 75, 544-559
Sample SA