## pdf_output
ancylite60218FCancylite60218FCancylite60218FCancylite60218FCancylite60218FCancylite60218FCancylite60218FCancylite60218FCancylite60218FCancylite60218FCancylite60218FCancylite60218FC
| #1 | #2 | #3 | #4 | #5 | #6 | #7 | #8 | #9 | #10 | #11 | #12
Ox | Wt | Percents | Average | Standard | Dev | [8 empty] | WDS scan |  | Ce La <Pr Nd Sr Ca <F
F | 0.760012 | 0.604555 | 0.673647 | 0.604555 | 0.777285 | 0.777285 | 0.604555 | 0.725466 | 0.811831 | 0.639101 | 0.950015 | 0.742739 |  | 0.7225872 | 0.1038559 | adjusted
CaO | 4.57 | 4.98 | 4.1 | 4.66 | 4.43 | 4.32 | 4.27 | 5.17 | 4.88 | 5.57 | 5.99 | 5.14 |  | 4.84 | 0.54
SrO | 4.78 | 4.45 | 5.67 | 4.92 | 4.67 | 5.9 | 5.96 | 4.34 | 4.38 | 3.7 | 3.31 | 4.54 |  | 4.72 | 0.78
Y2O3 | 0.02 | 0 | 0 | 0 | 0 | 0 | 0 | 0 | 0 | 0 | 0 | 0 |  | 0 | 0.01
Nb2O3 | 0 | 0.01 | 0.04 | 0.03 | 0 | 0.04 | 0 | 0 | 0.03 | 0 | 0 | 0 |  | 0.01 | 0.02
La2O3 | 18.46 | 17.79 | 18.8 | 18.35 | 18.57 | 18.66 | 18.14 | 17.83 | 18.31 | 16.99 | 16.07 | 16.59 |  | 17.88 | 0.84
Ce2O3 | 31.22 | 32.02 | 31.8 | 31.9 | 30.85 | 31.39 | 31.33 | 31.3 | 32.05 | 31.47 | 31.54 | 31.4 |  | 31.52 | 0.34
Nd2O3 | 7.57 | 7.96 | 6.91 | 7.73 | 7.07 | 7.25 | 7.86 | 7.94 | 7.27 | 7.88 | 8.72 | 8.58 |  | 7.73 | 0.53
Totals* | 67.06 | 67.57 | 67.7 | 67.94 | 66.03 | 68.02 | 67.91 | 67 | 67.39 | 65.98 | 66.19 | 66.67 |  | 67.12 | 0.72
* = total adjusted for F=-O
Cation | Numbers | Normalized | to | 2.5 | O | Avg | Cation | # | Standard | Dev | Norm | Cation |  | 2 |  | 1.5 |  |  | charge (+)
Ce | 0.754 | 0.758 | 0.762 | 0.754 | 0.759 | 0.75 | 0.744 | 0.75 | 0.769 | 0.758 | 0.765 | 0.757 |  | 0.757 | 0.007 | 0.56775 | 0.4 | 3 | 1.2
La | 0.449 | 0.424 | 0.454 | 0.437 | 0.46 | 0.449 | 0.434 | 0.43 | 0.443 | 0.412 | 0.393 | 0.403 |  | 0.432 | 0.02 | 0.324 | 0.23 | 3 | 0.69
Ca | 0.323 | 0.345 | 0.288 | 0.322 | 0.319 | 0.302 | 0.297 | 0.362 | 0.343 | 0.392 | 0.425 | 0.363 |  | 0.34 | 0.039 | 0.255 | 0.18 | 2 | 0.36
Nd | 0.178 | 0.184 | 0.161 | 0.178 | 0.17 | 0.169 | 0.182 | 0.185 | 0.17 | 0.185 | 0.206 | 0.202 |  | 0.181 | 0.013 | 0.13575 | 0.1 | 3 | 0.3
Sr | 0.183 | 0.167 | 0.215 | 0.184 | 0.182 | 0.223 | 0.224 | 0.165 | 0.167 | 0.141 | 0.127 | 0.173 |  | 0.179 | 0.029 | 0.13425 | 0.09 | 2 | 0.18
Totals | 2.048 | 2.003 | 2.021 | 2.001 | 2.054 | 2.057 | 2.004 | 2.044 | 2.061 | 2.023 | 2.116 | 2.051 |  | 2.04 | 0.031 | 1.53 |  |  | 2.73
F | 0.159 | 0.124 | 0.14 | 0.124 | 0.166 | 0.161 | 0.123 | 0.151 | 0.168 | 0.134 | 0.199 | 0.154 |  | 0.15 | 0.022 | 0.09 | 0.06338028 | the value could be due to the overlapping with Ce. However, I saw F in WDS
(Ce,La,Sr,Ca)CO3(OH,H2O)
(Ce0.40(La,Pr)0.23Ca0.18Nd0.10Sr0.09)Σ=1CO3((OH)0.67(H2O)0.27F0.06)Σ=1
Xtal | El | Line | Pk(s) | Bkg(s) | Bkg(+) | Bkg(-) | Standards
TAP | Sr | La | 20 | 10 | 250 | -250 | SrTiO3 | [7 empty] | charge (-)
TAP | Y | La | 20 | 10 | 150 | -200 | YAG |  |  |  |  | CO2 | 1 | 2 | 2
TAP | F | Ka | 20 | 10 | 600 | -700 | MgF2 |  |  |  |  | OH | 0.67 | 1 | 0.67
PET | Ca | Ka | 20 | 10 | 600 | -600 | wollast |  |  |  |  | F | 0.06 | 1 | 0.06
PET | Nb | La | 20 | 10 | 500 | -500 | nb |  |  |  |  | H2O | 0.27 | 0 | 0
PET | La | La | 20 | 10 | 300 | -350 | LaPO4 | [7 empty] | 2.73
PET | Ce | La | 20 | 10 | 300 | -350 | CePO4
LIF | Nd | La | 20 | 10 | 400 | 0 | NdPO4