## pdf_output
| ankerite50181 | ankerite50181 | ankerite50181 | ankerite50181 | ankerite50181 | ankerite50181 | ankerite50181 | ankerite50181 | ankerite50181 | ankerite50181 | ankerite50181 | ankerite50181 | ankerite50181 | ankerite50181 | ankerite50181 | ankerite50181 | ankerite50181
| #41 | #42 | #43 | #44 | #45 | #46 | #47 | #49 | #50 | #52 | #53 | #54 | #55 | #57 | #58 | #59 | #60
Ox | Wt | Percents | Average | Standard | Dev
MgO | 7.42 | 7.4 | 7.47 | 7.13 | 6.98 | 6.96 | 7.25 | 6.88 | 6.33 | 6.56 | 6.34 | 6.64 | 6.51 | 6.87 | 6.81 | 6.74 | 6.46 | 6.867647 | 0.3720976
CaO | 27.34 | 27.17 | 27.1 | 27.13 | 27.3 | 27.26 | 27.17 | 27.1 | 27.2 | 27.06 | 27.13 | 27.03 | 27.12 | 27.1 | 27.11 | 27.27 | 27.07 | 27.15647 | 0.08922872
MnO | 1.83 | 1.79 | 1.74 | 1.67 | 1.74 | 1.71 | 1.72 | 1.79 | 1.63 | 1.66 | 1.57 | 1.73 | 1.65 | 1.74 | 1.62 | 1.54 | 1.56 | 1.687647 | 0.08481814
FeO | 19.76 | 19.71 | 19.73 | 19.9 | 20.47 | 20.55 | 20.37 | 20.57 | 21.27 | 20.9 | 21.13 | 20.61 | 21.19 | 20.63 | 20.71 | 20.89 | 21.34 | 20.57235 | 0.5372096
CO2 | 43.6 | 43.79 | 43.83 | 44.04 | 43.45 | 43.39 | 43.32 | 43.48 | 43.43 | 43.59 | 43.73 | 43.82 | 43.38 | 43.55 | 43.58 | 43.36 | 43.45 | 43.57588 | 0.202764
Totals | 99.95 | 99.86 | 99.87 | 99.87 | 99.94 | 99.87 | 99.83 | 99.82 | 99.86 | 99.77 | 99.9 | 99.83 | 99.85 | 99.89 | 99.83 | 99.8 | 99.88 | 99.86 | 0.04596194
Cation | Numbers | Normalized | to | 6 | O | Avg | Cation | # | Standard | Dev | Norm | Cation | # |  |  |  |  | ACN | StDev
Ca | 0.99 | 0.982 | 0.978 | 0.979 | 0.991 | 0.99 | 0.987 | 0.984 | 0.991 | 0.982 | 0.985 | 0.979 | 0.987 | 0.984 | 0.983 | 0.992 | 0.985 | 0.9852353 | 0.004493459 | 1
Fe | 0.558 | 0.556 | 0.556 | 0.56 | 0.58 | 0.583 | 0.578 | 0.583 | 0.605 | 0.592 | 0.599 | 0.583 | 0.602 | 0.585 | 0.586 | 0.593 | 0.606 | 0.5826471 | 0.01671055 | 0.5945378
Mg | 0.374 | 0.372 | 0.375 | 0.358 | 0.353 | 0.352 | 0.366 | 0.348 | 0.321 | 0.331 | 0.32 | 0.335 | 0.33 | 0.347 | 0.344 | 0.341 | 0.327 | 0.3467059 | 0.01806158 | 0.3537815
Mn | 0.052 | 0.051 | 0.05 | 0.048 | 0.05 | 0.049 | 0.049 | 0.051 | 0.047 | 0.048 | 0.045 | 0.05 | 0.047 | 0.05 | 0.047 | 0.044 | 0.045 | 0.04841176 | 0.00231999 | 0.04939976
C* | 2.011 | 2.017 | 2.016 | 2.024 | 2.011 | 2.009 | 2.006 | 2.012 | 2.016 | 2.016 | 2.023 | 2.023 | 2.013 | 2.015 | 2.015 | 2.009 | 2.015 | 2.014765 | 0.005080962 | 2
Totals | 3.985 | 3.978 | 3.975 | 3.969 | 3.985 | 3.983 | 3.986 | 3.978 | 3.98 | 3.969 | 3.972 | 3.97 | 3.979 | 3.981 | 3.975 | 3.979 | 3.978 | 3.977765 | 0.005483263
Ca(Fe2+,Mg,Mn2+)(CO3)2
Ca1.00(Fe2+0.59Mg0.35Mn2+0.05)Σ=1(CO3)2
Xtal | El | Line | Pk(s) | Bkg(s) | Bkg(+) | Bkg(-) | Standards
TAP | Si | Ka | 20 | 10 | 600 | -600 | wollast
TAP | Mg | Ka | 20 | 10 | 600 | -600 | mgcarb1
TAP | Sr | La | 20 | 10 | 600 | -600 | srcarb-s
PET | P | Ka | 20 | 10 | 500 | -500 | apatite
PET | Ca | Ka | 20 | 10 | 500 | -500 | dolom-s
PET | Pb | Ma | 20 | 10 | 500 | -500 | wulfenite
PET | Cr | Ka | 20 | 10 | 300 | -300 | chrom-s
PET | Ba | La | 20 | 10 | 500 | -500 | NBS_K458
LIF | Mn | Ka | 20 | 10 | 500 | -500 | mncarb1
LIF | Fe | Ka | 20 | 10 | 500 | -250 | fayalite
LIF | Ni | Ka | 20 | 10 | 500 | -500 | pentlnd