## pdf_output
axinite (Mn) R061121
| #1 | #2 | #3 | #4 | #5 | #6 | #7 | #8 | #9 | #10 | #11 | #12
Ox | Wt | Percents | Average | Standard | Dev | [7 empty] | average | stdev
SiO2 | 41.34 | 41.65 | 41.8 | 41.42 | 41.44 | 41.42 | 41.12 | 41.52 | 41.49 | 41.57 | 41.37 | 40.82 | 41.41333 | 0.2510825
CaO | 18.62 | 18.71 | 18.56 | 18.83 | 18.79 | 18.62 | 18.83 | 18.75 | 18.86 | 18.85 | 18.77 | 18.8 | 18.74917 | 0.1004045
Al2O3 | 17.15 | 17.18 | 17.23 | 17.32 | 17.13 | 17.16 | 17.2 | 17.15 | 17.26 | 17.1 | 17.13 | 17.15 | 17.18 | 0.06281285
MnO | 11.86 | 11.96 | 12.71 | 12.33 | 12.2 | 12.26 | 11.81 | 11.94 | 11.86 | 12.28 | 12.39 | 11.9 | 12.125 | 0.2786493
FeO | 1.19 | 1.27 | 1.09 | 1.2 | 1.28 | 1.27 | 1.29 | 1.27 | 1.18 | 1.19 | 1.29 | 1.24 | 1.23 | 0.06090231
ZnO | 1.23 | 1.22 | 1.28 | 1.08 | 1.23 | 1.2 | 1.19 | 1.3 | 1.31 | 1.17 | 1.23 | 1.22 | 1.221667 | 0.06161956
F | 0.11 | 0 | 0 | 0 | 0.1 | 0.09 | 0 | 0.01 | 0.07 | 0.14 | 0 | 0.04 | 0.04666667 | 0.05245489
MgO | 0.02 | 0.02 | 0.04 | 0.04 | 0.03 | 0.05 | 0.02 | 0.04 | 0 | 0 | 0.02 | 0.02 | 0.025 | 0.01566699
Totals | 91.52 | 92.01 | 92.72 | 92.22 | 92.19 | 92.07 | 91.45 | 91.99 | 92.04 | 92.3 | 92.2 | 91.2 | 91.9925 | 0.416896
Cation | Numbers | Normalized | to | 14 | O | [7 empty] | average | stdev | in formula
Si | 4.002 | 3.998 | 3.991 | 3.973 | 3.99 | 3.991 | 3.975 | 3.992 | 3.992 | 4.001 | 3.977 | 3.968 | 3.9875 | 0.01140574 | 4
Al | 1.957 | 1.944 | 1.939 | 1.958 | 1.944 | 1.948 | 1.96 | 1.943 | 1.957 | 1.94 | 1.94 | 1.964 | 1.9495 | 0.009050364 | 1.95
Fe3 | 0.043 | 0.056 | 0.061 | 0.042 | 0.056 | 0.052 | 0.04 | 0.057 | 0.043 | 0.06 | 0.06 | 0.036 | 0.0505 | 0.009050364 | 0.05
Ca | 1.931 | 1.925 | 1.898 | 1.936 | 1.939 | 1.922 | 1.951 | 1.932 | 1.944 | 1.944 | 1.933 | 1.957 | 1.934333 | 0.01531686 | 1.93
Mn | 0.069 | 0.075 | 0.102 | 0.064 | 0.061 | 0.078 | 0.049 | 0.068 | 0.056 | 0.056 | 0.067 | 0.043 | 0.06566667 | 0.01531686 | 0.07
Mn | 0.903 | 0.897 | 0.926 | 0.938 | 0.934 | 0.923 | 0.918 | 0.904 | 0.911 | 0.945 | 0.942 | 0.937 | 0.9231667 | 0.01651904 | 0.87
Zn | 0.088 | 0.086 | 0.09 | 0.076 | 0.087 | 0.086 | 0.085 | 0.093 | 0.093 | 0.083 | 0.088 | 0.087 | 0.08683333 | 0.004529365 | 0.08
Fe2 | 0.053 | 0.046 | 0.026 | 0.054 | 0.047 | 0.05 | 0.064 | 0.045 | 0.052 | 0.035 | 0.044 | 0.065 | 0.04841667 | 0.01090003 | 0.05
Totals | 9.046 | 9.027 | 9.033 | 9.041 | 9.058 | 9.05 | 9.042 | 9.034 | 9.048 | 9.064 | 9.051 | 9.057 | 9.045917 | 0.01107379
Fe tot | 0.096 | 0.102 | 0.087 | 0.096 | 0.103 | 0.102 | 0.104 | 0.102 | 0.095 | 0.095 | 0.104 | 0.101 | 0.09891667 | 0.005142662
Mn tot | 0.972 | 0.972 | 1.028 | 1.002 | 0.995 | 1.001 | 0.967 | 0.972 | 0.967 | 1.001 | 1.009 | 0.98 | 0.9888333 | 0.01983951
|  | ideal |  |  | Ca2Mn2+Al2BSi4O15(OH)
|  | measured |  |  | (Ca1.93Mn0.07)Σ=2(Mn2+0.87Zn0.08Fe2+0.05)Σ=1(Al1.95Fe3+0.05)Σ=2BSi4.00O15(OH) | [10 empty] | OH and B assumed by stoiciometry
Xtal | El | Line | Pk(s) | Bkg(s) | Bkg(+) | Bkg(-) | Standards
TAP | Si | Ka | 20 | 10 | 600 | -600 | diopside
TAP | F | Ka | 20 | 10 | 600 | -600 | MgF2
TAP | Mg | Ka | 20 | 10 | 600 | -600 | diopside
TAP | Al | Ka | 20 | 10 | 600 | -600 | anor-hk
PET | Ca | Ka | 20 | 10 | 600 | -600 | diopside
LIF | Fe | Ka | 20 | 10 | 500 | -250 | fayalite
LIF | Mn | Ka | 20 | 10 | 500 | -500 | rhod-791
LIF | Zn | Ka | 20 | 10 | 500 | -500 | willemit2