## pdf_output
R050497 |  | azuritre
| azurite50497 | azurite50497 | azurite50497 | azurite50497 | azurite50497 | azurite50497 | azurite50497 | azurite50497 | azurite50497 | azurite50497 | azurite50497 | azurite50497 | azurite50497 | azurite50497 | azurite50497 | azurite50497 | azurite50497 | azurite50497 | azurite50497
| #1 | #2 | #3 | #4 | #5 | #6 | #7 | #8 | #9 | #11 | #12 | #13 | #14 | #15 | #16 | #17 | #18 | #19 | #20
Ox | Wt | Percents | Average | Standard | Dev
CuO | 67.94 | 68.18 | 68.28 | 68 | 68.38 | 67.65 | 67.66 | 68.35 | 67.93 | 67.74 | 68.5 | 69.03 | 67.53 | 68.19 | 68.14 | 68.73 | 68.32 | 67.75 | 67.74 | 68.11 | 0.39
BaO | 0 | 0 | 0 | 0 | 0 | 0 | 0 | 0 | 0 | 0 | 0 | 0 | 0 | 0 | 0 | 0 | 0 | 0 | 0 | 0 | 0
CO2 | 31.9 | 31.79 | 31.58 | 31.89 | 31.6 | 32.32 | 32.28 | 31.54 | 32 | 32.21 | 31.35 | 30.96 | 32.34 | 31.72 | 31.8 | 31.11 | 31.57 | 32.17 | 32.16 | 31.8 | 0.39
Totals | 99.84 | 99.98 | 99.86 | 99.89 | 99.98 | 99.97 | 99.94 | 99.89 | 99.93 | 99.95 | 99.85 | 99.99 | 99.86 | 99.91 | 99.93 | 99.84 | 99.89 | 99.92 | 99.9 | 99.91 | 0.05
Cation number normalized to 6 negative charges 2(CO3)-2 + 2(OH)- | [21 empty] | CNISF*
Cu | 3 | 3 | 3 | 3 | 3 | 3 | 3 | 3 | 3 | 3 | 3 | 3 | 3 | 3 | 3 | 3 | 3 | 3 | 3 | 3 | 0 | 3
Totals | 3 | 3 | 3 | 3 | 3 | 3 | 3 | 3 | 3 | 3 | 3 | 3 | 3 | 3 | 3 | 3 | 3 | 3 | 3 | 3 | 0
Cu3(CO3)2(OH)2
Cu3.00(CO3)2(OH)2
Xtal | El | Line | Pk(s) | Bkg(s) | Bkg(+) | Bkg(-) | Standards
TAP | Sr | La | 20 | 10 | 600 | -600 | srcarb1
PET | Cl | Ka | 20 | 10 | 600 | -600 | scap-s
PET | Ba | La | 20 | 10 | 600 | -600 | barite2
PET | Pb | Ma | 20 | 10 | 600 | -600 | wulfenite
LIF | Cu | Ka | 20 | 10 | 500 | -500 | chalcopy