## pdf_output
| bahianite60433 | bahianite60433 | bahianite60433 | bahianite60433 | bahianite60433 | bahianite60433 | bahianite60433 | bahianite60433 | bahianite60433 | bahianite60433 | bahianite60433 | bahianite60433 | bahianite60433 | bahianite60433 | bahianite60433
| #2 | #3 | #4 | #5 | #6 | #7 | #8 | #9 | #10 | #11 | #12 | #13 | #14 | #15
Ox | Percents | Average | Standard | Dev
Sb2O5 | 62.27 | 62.38 | 62.25 | 62.47 | 62.2 | 62.06 | 63.01 | 62.36 | 62.68 | 61.69 | 62.47 | 62.27 | 62.25 | 62.47 |  | 62.345 | 0.2991462
Al2O3 | 32.42 | 32.28 | 32.55 | 32.03 | 32.46 | 32.31 | 32.41 | 32.32 | 32.3 | 32.33 | 31.8 | 32.42 | 32.55 | 32.03 |  | 32.30071 | 0.2128728
Fe2O3 | 0.98618 | 1.019615 | 1.086485 | 1.220225 | 0.975035 | 1.086485 | 1.05305 | 1.05305 | 1.00847 | 0.997325 | 1.064195 | 0.98618 | 1.086485 | 1.220225 |  | 1.060215 | 0.07839462
WO3 | 0.9 | 1.1 | 0.97 | 1.08 | 0.95 | 1.02 | 1.14 | 1.01 | 0.96 | 1.11 | 0.92 | 0.94 | 1.16 | 1.22 |  | 1.034286 | 0.1004386
F | 0.11 | 0.09 | 0 | 0.27 | 0 | 0.11 | 0.23 | 0 | 0.11 | 0 | 0 | 0.06 | 0.11 | 0.19 |  | 0.09142857 | 0.08985948 | not present in the wds scan
MgO | 0.01 | 0 | 0 | 0 | 0.03 | 0.04 | 0 | 0 | 0 | 0 | 0.02 | 0 | 0 | 0 |  | 0.007142857 | 0.01325987 | not present in the wds scan
SiO2 | 0.11 | 0 | 0 | 0 | 0 | 0 | 0 | 0 | 0 | 0 | 0 | 0 | 0 | 0 |  | 0.007857143 | 0.02939874 | not present in the wds scan
TiO2 | 0 | 0 | 0 | 0 | 0 | 0 | 0 | 0 | 0 | 0 | 0 | 0 | 0 | 0 |  | 0 | 0 | not present in the wds scan
Totals | 96.80618 | 96.869615 | 96.856485 | 97.070225 | 96.615035 | 96.626485 | 97.84305 | 96.74305 | 97.05847 | 96.127325 | 96.274195 | 96.67618 | 97.156485 | 97.130225 |  | 96.84664 | 0.416338
H2O* | 3.42382 | 3.220385 | 3.143515 | 3.199775 | 3.414965 | 3.523515 | 2.38695 | 3.25695 | 3.05153 | 3.872675 | 3.745805 | 3.38382 | 2.953515 | 3.059775
Cation | Normalized | to | 15 | O
Sb | 2.966584 | 2.970608 | 2.956054 | 2.978649 | 2.962438 | 2.961212 | 2.978116 | 2.96915 | 2.979991 | 2.952125 | 2.996784 | 2.965795 | 2.971595 | 2.956838 |  | 2.968996 | 0.0117618 | 2.97 | 5 | 14.85
W | 0.02991491 | 0.0365477 | 0.0321375 | 0.03592849 | 0.03156821 | 0.03395668 | 0.03759277 | 0.03355172 | 0.03184378 | 0.03706042 | 0.03079209 | 0.03123615 | 0.03489804 | 0.03082042 |  | 0.03341778 | 0.002594472 | 0.03 | 6 | 0.18
Al | 4.900683 | 4.877523 | 4.904445 | 4.845857 | 4.905387 | 4.891708 | 4.860456 | 4.882736 | 4.872528 | 4.908983 | 4.840352 | 4.89938 | 4.879144 | 4.905745 |  | 4.883923 | 0.02263365 | 4.89 | 3 | 14.67
Fe3 | 0.09518124 | 0.09836795 | 0.1045236 | 0.1178705 | 0.09407983 | 0.1050265 | 0.100832 | 0.1015763 | 0.0971329 | 0.09668833 | 0.1034243 | 0.09515594 | 0.09840064 | 0.1045513 |  | 0.1009151 | 0.006171395 | 0.1 | 3 | 0.3
Totals | 7.992363 | 7.983047 | 7.99716 | 7.978305 | 7.993473 | 7.991902 | 7.976997 | 7.987015 | 7.981496 | 7.994856 | 7.971352 | 7.991567 | 7.984038 | 7.997954 |  | 7.987252 | 0.008203322 |  |  | 30
Al5Sb5+3O14(OH)2
[5 empty] | lighetr phase |  |  |  |  | (Al4.89Fe3+0.10□0.01)Σ=5(Sb5+2.97W0.03)Σ=3O14(OH)2
[5 empty] | darker phase |  |  |  |  | (Al4.91Fe3+0.09)Σ=5Sb5+3.00O14(OH)2
Xtal | El | Line | Pk(s) | Bkg(s) | Bkg(+) | Bkg(-) | Standards
TAP | F | Ka | 20 | 10 | 800 | -800 | MgF2
TAP | Si | Ka | 20 | 10 | 600 | -600 | diopside
TAP | Mg | Ka | 20 | 10 | 600 | -600 | diopside
TAP | Al | Ka | 20 | 10 | 600 | -600 | anor-hk
PET | Ti | Ka | 20 | 10 | 600 | -600 | rutile1
PET | Sb | La | 20 | 10 | 250 | -300 | sb_2
PET | W | Ma | 20 | 10 | 500 | -500 | w
LIF | Fe | Ka | 20 | 10 | 500 | -500 | fayalite
| #16 | #17 | #18 | #19 | #20 | #21
Ox | Wt | Percents | Average | Standard | Dev
Sb2O5 | 61.94 | 62.04 | 61.86 | 62.2 | 62.7 | 62.56 |  | 62.21667 | 0.342559
Al2O3 | 32.12 | 32.47 | 32.14 | 31.97 | 31.76 | 31.61 |  | 32.01167 | 0.3048552
Fe2O3 | 0.85 | 0.99 | 0.94 | 0.91 | 0.92 | 1.03 |  | 0.94 | 0.06324555
F | 0.04 | 0.11 | 0.09 | 0 | 0.27 | 0 |  | 0.085 | 0.101341
MgO | 0 | 0.01 | 0 | 0 | 0 | 0.03 |  | 0.006666667 | 0.0121106
SiO2 | 0 | 0.11 | 0 | 0 | 0 | 0 |  | 0.01833333 | 0.04490731
WO3 | 0 | 0 | 0 | 0 | 0 | 0 |  | 0 | 0 | ?
TiO2 | 0 | 0 | 0 | 0 | 0 | 0 |  | 0 | 0
Totals | 94.95 | 95.64 | 94.94 | 94.38 | 95.55 | 95.13 |  | 95.09833 | 0.4607566
Sb | 2.994135 | 2.976511 | 2.988643 | 3.005556 | 3.026977 | 3.027328 |  | 3.003192 | 0.02078195 | 3
Al | 4.926535 | 4.942923 | 4.926924 | 4.901657 | 4.865058 | 4.853478 |  | 4.902762 | 0.03636926 | 4.91
Fe3 | 0.08324085 | 0.09622509 | 0.09200457 | 0.08908268 | 0.08998019 | 0.1009758 |  | 0.0919182 | 0.00612682 | 0.09
W | 0 | 0 | 0 | 0 | 0 | 0 |  | 0 | 0
darker phase
Al5Sb5+3O14(OH)2
(Al4.91Fe3+0.09)Σ=5Sb5+3.00O14(OH)2