## pdf_output
benstonite 50484 light
| #1 | #2 | #3 | #4 | #5 | #7 | #9 | #10 | #11 | #12 | #13 | #14 | #15 | #17 | #18
Ox | Wt | Percents | Average | Standard | Dev | [13 empty] | Sr, Mg, Ba, Ca
MgO | 1.94 | 1.85 | 1.85 | 1.91 | 1.88 | 1.89 | 1.83 | 1.88 | 1.9 | 1.88 | 1.9 | 1.79 | 1.89 | 1.8 | 1.85 |  | 1.869333 | 0.04096456
CaO | 18.02 | 18.04 | 18.22 | 17.71 | 18.05 | 17.77 | 17.39 | 18.2 | 18.2 | 18.24 | 17.83 | 18.01 | 17.8 | 17.62 | 18.01 |  | 17.94067 | 0.2478901
MnO | 0.09 | 0 | 0.09 | 0 | 0 | 0.07 | 0.07 | 0 | 0.02 | 0 | 0 | 0.02 | 0.05 | 0.08 | 0.02 |  | 0.034 | 0.03660601
SrO | 1.27 | 1.25 | 1.46 | 1.38 | 1.35 | 1.28 | 1.31 | 1.6 | 1.66 | 1.52 | 1.49 | 1.59 | 1.25 | 1.35 | 1.42 |  | 1.412 | 0.1357098
BaO | 45.81 | 46.13 | 45.53 | 46.41 | 45.95 | 46.37 | 47.2 | 45.87 | 45.08 | 45.87 | 45.8 | 46.3 | 45.49 | 46.07 | 46.24 |  | 46.008 | 0.4894049
CO2 | 32.87 | 32.73 | 32.85 | 32.59 | 32.76 | 32.62 | 32.2 | 32.44 | 33.15 | 32.49 | 32.98 | 32.28 | 33.53 | 33.08 | 32.45 |  | 32.73467 | 0.3556858
Totals | 100 | 100 | 100 | 100 | 100 | 100 | 100 | 100 | 100 | 100 | 100 | 100 | 100 | 100 | 100 |  | 100 | 0
light phase
Cation | Numbers | Normalized | to | 13 | O | Cation | Standard | Dev | Norm | Cation | #
Ba | 5.696994 | 5.747336 | 5.651058 | 5.793419 | 5.718912 | 5.785576 | 5.911423 | 5.670947 | 5.604293 | 5.671433 | 5.725913 | 5.746155 | 5.724434 | 5.799763 | 5.743276 |  | 5.77 | 0.07354759 | 5.77
Sr | 0.2337034 | 0.2304459 | 0.2681395 | 0.254905 | 0.2486208 | 0.2363172 | 0.2427712 | 0.2927 | 0.3053661 | 0.2780888 | 0.2756395 | 0.2919909 | 0.2327569 | 0.251479 | 0.2609793 |  | 0.2602602 | 0.0241745 | 0.23
Ca | 6.127303 | 6.14538 | 6.183147 | 6.044647 | 6.142344 | 6.06214 | 5.954958 | 6.152156 | 6.186391 | 6.166205 | 6.094803 | 6.111378 | 6.12443 | 6.064947 | 6.116242 |  | 6.111765 | 0.06081705 | 6
Mg | 0.9178077 | 0.876838 | 0.8735109 | 0.907029 | 0.8901234 | 0.8970895 | 0.8718979 | 0.8841973 | 0.8985763 | 0.8842731 | 0.903644 | 0.8451112 | 0.9047798 | 0.8620432 | 0.8741341 |  | 0.8860703 | 0.01936059 | 0.9
Ca | [18 empty] | 0.1
Totals | 7.04511 | 7.022218 | 7.056658 | 6.951676 | 7.032468 | 6.95923 | 6.826856 | 7.036353 | 7.084967 | 7.050478 | 6.998447 | 6.956489 | 7.02921 | 6.92699 | 6.990376 |  | 6.997835 | 0.06544335
[8 empty] | lighter phase |  |  | (Ba,Sr)6(Ca,Mn)6Mg(CO3)13
(Ba5.77Sr0.23)Σ=6Ca6.00(Mg0.90Ca0.10)Σ=1(CO3)13
dark phase
Ox | Wt | Percents | Average | Standard | Dev
MgO | 1.91 | 1.84 | 1.65 | 1.65 | 1.85 | 1.95 | 1.83 | 1.83 | 1.82 | 1.62 | 1.64 | 1.84 | 1.73 | 1.66 | 1.65 | 1.78 | 1.9 | 1.97 | 1.79 | 1.86 | 1.7885 | 0.1107047
CaO | 17.59 | 18 | 17.62 | 17.61 | 17.54 | 17.58 | 17.55 | 17.62 | 17.68 | 17.03 | 17.11 | 17.99 | 17.41 | 17.13 | 17.25 | 17.67 | 17.53 | 17.41 | 17.86 | 17.94 | 17.556 | 0.2772876
MnO | 0.04 | 0 | 0.09 | 0 | 0.06 | 0.04 | 0.08 | 0 | 0 | 0.06 | 0.04 | 0.02 | 0.02 | 0.02 | 0.02 | 0.01 | 0 | 0.06 | 0 | 0 | 0.028 | 0.02912767
SrO | 1.38 | 1.36 | 1.13 | 1.23 | 1.44 | 1.21 | 1.16 | 1.31 | 1.14 | 1.04 | 1.07 | 1.49 | 1.11 | 1.08 | 1.06 | 1.64 | 1.3 | 1.17 | 1.17 | 1.53 | 1.251 | 0.1731717
BaO | 45.53 | 45.96 | 46.41 | 46.94 | 44.99 | 46.22 | 45.94 | 46.25 | 46.48 | 47.59 | 47.46 | 45.63 | 47.09 | 47.37 | 47.28 | 45.44 | 45.84 | 46.01 | 46.04 | 45.1 | 46.2785 | 0.7860245
dark
Ba | 5.745448 | 5.734655 | 5.872967 | 5.91378 | 5.720224 | 5.800803 | 5.810881 | 5.818928 | 5.841959 | 6.066302 | 6.039901 | 5.70014 | 5.945749 | 6.027719 | 6.006245 | 5.736649 | 5.790015 | 5.808919 | 5.787641 | 5.665216 | 5.75 | 0.1205072 | 5.75
Sr | 0.2576803 | 0.2510973 | 0.2115925 | 0.2292995 | 0.2709165 | 0.2247084 | 0.2171125 | 0.2438813 | 0.2120182 | 0.1961632 | 0.2014938 | 0.2754211 | 0.2073847 | 0.2033524 | 0.1992541 | 0.3063654 | 0.2429709 | 0.2185772 | 0.2176346 | 0.2843854 | 0.23 | 0.03171351 | 0.25
Ca | 6.069057 | 6.140855 | 6.096506 | 6.066113 | 6.097555 | 6.032622 | 6.06956 | 6.061306 | 6.075804 | 5.935428 | 5.953621 | 6.144624 | 6.010432 | 5.95986 | 5.991613 | 6.099378 | 6.054051 | 6.009951 | 6.138705 | 6.161571 | 6.058431 | 0.06577588 | 6
Ca | [22 empty] | 0.14
Mg | 0.9169045 | 0.8733927 | 0.794318 | 0.790807 | 0.8948151 | 0.9310162 | 0.8805754 | 0.8758845 | 0.8702184 | 0.7855753 | 0.7939816 | 0.8744146 | 0.8309759 | 0.8035672 | 0.7973959 | 0.8548786 | 0.912963 | 0.94618 | 0.8560197 | 0.8888273 | 0.8586356 | 0.05061425 | 0.86
(Ba,Sr)6(Ca,Mn)6Mg(CO3)13
[9 empty] | darker phase |  | (Ba5.75Sr0.25)Σ=6Ca6.00(Mg0.86Ca0.14)Σ=1(CO3)13
Xtal | El | Line | Pk(s) | Bkg(s) | Bkg(+) | Bkg(-) | Standards
TAP | Mg | Ka | 20 | 10 | 600 | -600 | dolom-s
TAP | Sr | La | 20 | 10 | 600 | -600 | srcarb1
PET | Ca | Ka | 20 | 10 | 600 | -600 | dolom-s
PET | Ba | La | 20 | 10 | 600 | -600 | barite2
LIF | Mn | Ka | 20 | 10 | 500 | -500 | mncarb1