## pdf_output
| beraunite60464 | beraunite60464 | beraunite60464 | beraunite60464 | beraunite60464 | beraunite60464 | beraunite60464 | beraunite60464 | beraunite60464 | beraunite60464
| #21 | #22 | #23 | #24 | #25 | #26 | #27 | #28 | #29 | #30
Ox | Wt | Percents | Average | Standard | Dev
Fe2O3 | 51.61 | 50.90125 | 51.858 | 51.944 | 52.761 | 50.7615 | 50.826 | 52.14825 | 51.2345 | 50.60025 | 51.464475 | 0.7128448
P2O5 | 32.29 | 31.6 | 31.72 | 32.18 | 32.25 | 31.1 | 31.76 | 32.38 | 31.89 | 31.86 | 31.903 | 0.3897307
Mn2O3 | 0.69 | 1.08 | 1.26 | 1.08 | 0.86 | 1.71 | 1.74 | 1.94 | 1.16 | 1.6 | 1.312 | 0.4141336
F | 0.3 | 0.4 | 0.13 | 0.31 | 0.35 | 0.33 | 0.41 | 0.49 | 0.27 | 0.87 | 0.386 | 0.1950612 | not present in the wds scan; the measured values are lower than the detection limit for the elemen; not in totals
SiO2 | 0.04 | 0.35 | 0.1 | 0.11 | 0.09 | 0.18 | 0.09 | 0.07 | 0.09 | 0.05 | 0.117 | 0.09031427 | not present in the wds scan; the measured values are lower than the detection limit for the elemen; not in totals
Al2O3 | 0.02 | 0.05 | 0.05 | 0.06 | 0.02 | 0.05 | 0.02 | 0.05 | 0.07 | 0.05 | 0.044 | 0.01776388 | not present in the wds scan; the measured values are lower than the detection limit for the elemen; not in totals
CuO | 0 | 0.09 | 0 | 0.03 | 0.06 | 0.05 | 0.06 | 0.01 | 0.02 | 0 | 0.032 | 0.03155243 | not present in the wds scan; the measured values are lower than the detection limit for the elemen; not in totals
MgO | 0.02 | 0.04 | 0.02 | 0 | 0.02 | 0.02 | 0.02 | 0.01 | 0.04 | 0.01 | 0.02 | 0.01247219 | not present in the wds scan; the measured values are lower than the detection limit for the elemen; not in totals
As2O5 | 0.05 | 0 | 0.06 | 0 | 0.01 | 0 | 0 | 0 | 0.06 | 0.03 | 0.021 | 0.02643651 | not present in the wds scan; the measured values are lower than the detection limit for the elemen; not in totals
Na2O | 0 | 0.02 | 0.02 | 0 | 0 | 0 | 0.03 | 0.01 | 0.01 | 0.05 | 0.014 | 0.01646545 | not present in the wds scan; the measured values are lower than the detection limit for the elemen; not in totals
SO3 | 0 | 0.01 | 0 | 0.01 | 0.04 | 0.01 | 0 | 0 | 0 | 0 | 0.007 | 0.01251666 | not present in the wds scan; the measured values are lower than the detection limit for the elemen; not in totals
Cl | 0.01 | 0.01 | 0.02 | 0.01 | 0.01 | 0 | 0 | 0 | 0 | 0 | 0.006 | 0.006992059 | not present in the wds scan; the measured values are lower than the detection limit for the elemen; not in totals
K2O | 0 | 0.01 | 0 | 0 | 0 | 0 | 0.01 | 0 | 0 | 0 | 0.002 | 0.00421637 | not present in the wds scan; the measured values are lower than the detection limit for the elemen; not in totals
CaO | 0 | 0 | 0 | 0 | 0.02 | 0 | 0.01 | 0.01 | 0 | 0.01 | 0.005 | 0.007071068 | not present in the wds scan; the measured values are lower than the detection limit for the elemen; not in totals
Totals | 84.59 | 83.58125 | 84.838 | 85.204 | 85.871 | 83.5715 | 84.326 | 86.46825 | 84.2845 | 84.06025 | 84.679475 | 0.9443285
H2O** | 15.41 | 16.41875 | 15.162 | 14.796 | 14.129 | 16.4285 | 15.674 | 13.53175 | 15.7155 | 15.93975
Xtal | El | Line | Pk(s) | Bkg(s) | Bkg(+) | Bkg(-) | Standards
TAP | F | Ka | 20 | 10 | 800 | -800 | MgF2
TAP | Na | Ka | 20 | 10 | 600 | -600 | albite-Cr
TAP | Si | Ka | 20 | 10 | 600 | -600 | diopside
TAP | As | La | 20 | 10 | 600 | -600 | as
TAP | Mg | Ka | 20 | 10 | 600 | -600 | diopside
TAP | Al | Ka | 20 | 10 | 600 | -600 | anor-hk
PET | P | Ka | 20 | 10 | 500 | -500 | apatite-s
PET | S | Ka | 20 | 10 | 250 | -250 | barite2
PET | Cl | Ka | 20 | 10 | 500 | -500 | scap-s
PET | K | Ka | 20 | 10 | 600 | -600 | kspar-OR1
PET | Ca | Ka | 20 | 10 | 500 | -500 | wollast
PET | Mn | Ka | 20 | 10 | 600 | -600 | rhod-791
LIF | Fe | Ka | 20 | 10 | 500 | -500 | fayalite
LIF | Cu | Ka | 20 | 10 | 500 | -500 | chalcopy