## pdf_output
| beryl50347 | beryl50347 | beryl50347 | beryl50347 | beryl50347 | beryl50347 | beryl50347 | beryl50347 | beryl50347 | beryl50347 | beryl50347 | beryl50347
| #28 | #29 | #30 | #31 | #32 | #33 | #34 | #35 | #36 | #37 | #38 | #39 |  |  |  |  | Si,Al,<<Na
Ox | Wt | Percents | Average | Standard | Dev
Na2O | 0.89 | 0.98 | 0.97 | 0.93 | 0.96 | 0.96 | 0.9 | 0.89 | 0.95 | 0.9 | 0.96 | 0.95 | 0.94 | 0.03
Al2O3 | 18.19 | 18.2 | 18.06 | 18.28 | 18.11 | 18.32 | 18.43 | 18.13 | 18.29 | 18.48 | 18.23 | 18.47 | 18.27 | 0.13
SiO2 | 64.01 | 63.72 | 63.64 | 64.5 | 64.44 | 64.5 | 64.3 | 64.14 | 64.26 | 64.41 | 62.75 | 63.91 | 64.05 | 0.48
K2O | 0.03 | 0.02 | 0.02 | 0.03 | 0.02 | 0.02 | 0.01 | 0.02 | 0.03 | 0.01 | 0.02 | 0.02 | 0.02 | 0.01
FeO | 0.02 | 0.06 | 0.12 | 0.02 | 0.03 | 0.05 | 0.03 | 0.1 | 0.08 | 0.05 | 0.09 | 0.06 | 0.06 | 0.03
BeO | 16.85 | 17.01 | 17.18 | 16.24 | 16.44 | 16.15 | 16.33 | 16.73 | 16.38 | 16.14 | 17.95 | 16.58 | 16.67 | 0.5
Totals | 100 | 100 | 100 | 100 | 100 | 100 | 100 | 100 | 100 | 100 | 100 | 100 | 100 | 0
Cation | Numbers | Normalized | to | 18 | O | Avg | Cation | # | Standard | Dev | Norm | Cation | #
Si | 5.716 | 5.692 | 5.683 | 5.769 | 5.76 | 5.772 | 5.749 | 5.73 | 5.748 | 5.762 | 5.595 | 5.715 | 5.724 | 0.048 | 5.985882 | 6 | 4 | 24
Al | 1.914 | 1.916 | 1.901 | 1.927 | 1.908 | 1.932 | 1.942 | 1.909 | 1.929 | 1.949 | 1.916 | 1.946 | 1.924 | 0.015 | 2.012026 | 2 | 3 | 6
Na | 0.155 | 0.17 | 0.169 | 0.162 | 0.167 | 0.167 | 0.155 | 0.154 | 0.164 | 0.156 | 0.165 | 0.164 | 0.162 | 0.006 | 0.17 | 0.17 | 1 | 0.17
Be | 3.615 | 3.65 | 3.687 | 3.488 | 3.53 | 3.471 | 3.507 | 3.59 | 3.52 | 3.469 | 3.845 | 3.562 | 3.578 | 0.105 |  | 0.94 | 2 | 5.64
Li | [15 empty] | 0.06 | 1 | 0.18
Totals | 11.405 | 11.435 | 11.451 | 11.35 | 11.369 | 11.347 | 11.358 | 11.393 | 11.371 | 11.342 | 11.53 | 11.395 | 11.395 | 0.052 |  |  |  | 35.99
Be3Al2Si6O18
(Be0.94Li0.06)3Al2Si6O18·Na0.17
Xtal | El | Line | Pk(s) | Bkg(s) | Bkg(+) | Bkg(-) | Standards
TAP | Na | Ka | 20 | 10 | 600 | -600 | albite-Cr
TAP | Si | Ka | 20 | 10 | 600 | -600 | kyanite
TAP | Al | Ka | 20 | 10 | 600 | -600 | kyanite
PET | K | Ka | 20 | 10 | 600 | -600 | kspar-OR1
LIF | Fe | Ka | 20 | 10 | 500 | -500 | fayalite