## Sheet1
R050547
Oxide
| Point# | Comment | PbO | ZnO | As2O5 | Al2O3 | V2O5 | Fe2O3 | Mn2O3 | Total
| 35 | R050547 | 61.23122 | 0.679612 | 0.417962 | 0.041317 | 25.60913 | 0.866145 | 9.31163 | 98.16855
| 36 | R050547 | 60.89091 | 0.666251 | 0.412937 | 0.049098 | 25.84666 | 1.393958 | 8.646902 | 97.90672
| 37 | R050547 | 60.50177 | 0.694861 | 0.324572 | 0.032749 | 25.82267 | 0.918997 | 8.972938 | 97.28592
| 38 | R050547 | 60.54728 | 0.7662 | 0.355166 | 0.051748 | 25.62585 | 1.047648 | 8.874099 | 97.35345
| 41 | R050547 | 61.52743 | 1.239069 | 0.184076 | 0.029419 | 25.38449 | 0.92211 | 8.507393 | 97.81203
| 47 | R050547 | 60.66612 | 0.933246 | 0.301155 | 0.014602 | 25.67646 | 0.154784 | 9.740562 | 97.53008
| 48 | R050547 | 60.4224 | 0.916434 | 0.283349 | 0.016744 | 25.52818 | 0.13943 | 9.728382 | 97.0928
| Average: |  | 60.82673 | 0.842239 | 0.3256024 | 0.03366814 | 25.64192 | 0.7775817 | 9.111701 | 97.59279
| Std. Dev.: |  | 0.4146648 | 0.2066328 | 0.08108169 | 0.01467601 | 0.1614117 | 0.4648836 | 0.495424 | 0.3837302
| Oxide | Wt % Oxide | Oxide MW | Mol # | Atom Prop. | Anion Prop. | # Ions/formula
| Fe2O3 | 0.7775817 | 159.69 | 0.00486932 | 0.01460796 | 0.1024568 | 0.06830454 |  | Mn+Fe+Zn+Al | 0.9551244
| Mn2O3 | 9.111701 | 157.8742 | 0.05771495 | 0.1731448 | 1.214397 | 0.8095982 |  | Mn+Fe+Zn+Al+Pb | 2.866615
| V2O5 | 25.64192 | 181.88 | 0.1409826 | 0.7049131 | 4.944096 | 1.977638 |  | V+As | 1.99751
| Al2O3 | 0.03366814 | 101.94 | 0.0003302741 | 0.0009908223 | 0.006949396 | 0.00463293
| As2O5 | 0.3256024 | 229.84 | 0.001416648 | 0.007083241 | 0.04968019 | 0.01987208
| PbO | 60.82673 | 223.1894 | 0.2725341 | 0.2725341 | 1.911491 | 1.911491
| ZnO | 0.842239 | 81.38 | 0.01034946 | 0.01034946 | 0.07258868 | 0.07258868
| H2O+ | 1.28 | 18.015 | 0.0710519 | 0.0710519 | 0.4983414 | 0.9966828
| Total: | 98.839445 |  |  | 1.254675
| Enter Oxygens in formula: |  | 9
| Oxygen Factor Calculation: |  | 7.013766
| Ideal Chemistry: |  | Pb2Mn(VO4)2(OH)
| Measured Chemistry: |  | Pb1.91(Mn3+0.81Fe3+0.07Zn0.07)Σ=0.95(V1.98As0.02)Σ=2.00O8.00(OH)
Column Conditions : Cond 1 : 20keV 20nA
V On v_1
Cr On chrom_s
Fe On fayalite
Pb On NBS_K0229
Mn On rhod791
Zn On ZnS
As On NiAs