## pdf_output
brizzite60611grbrizzite60611grbrizzite60611grbrizzite60611grbrizzite60611grbrizzite60611grbrizzite60611gr
darker grains from the BS picture
| #6 | #7 | #8 | #9 | #10 | #11 | #12
Ox | Wt | Percents | Average | Standard | Dev
Sb2O5 | 84.52 | 83.62 | 84.19 | 83.7 | 83.18 | 84.08 | 84.31 |  | 83.94286 | 0.4642095
Na2O | 16.12 | 16.04 | 16.25 | 16.09 | 16.11 | 15.97 | 16.15 |  | 16.10429 | 0.08753231
FeO | 0.02 | 0.14 | 0.14 | 0.66 | 0.25 | 0.16 | 0.16 |  | 0.2185714 | 0.2059473
As2O5 | 0.11 | 0 | 0.12 | 0.08 | 0.01 | 0.04 | 0.11 |  | 0.06714286 | 0.05023753 | not present in the wds scan
CaO | 0.08 | 0.04 | 0.08 | 0.25 | 0.56 | 0.03 | 0.1 |  | 0.1628571 | 0.1896237 | not present in the wds scan
SO3 | 0.1 | 0.04 | 0.09 | 0.14 | 0.05 | 0.06 | 0.05 |  | 0.07571429 | 0.03598942 | not present in the wds scan
K2O | 0.05 | 0.05 | 0.08 | 0.03 | 0.07 | 0.05 | 0.01 |  | 0.04857143 | 0.02340126 | not present in the wds scan
MgO | 0.03 | 0.01 | 0.02 | 0.03 | 0.07 | 0.06 | 0.03 |  | 0.03571429 | 0.02149197 | not present in the wds scan
PbO | 0 | 0 | 0.04 | 0.01 | 0 | 0 | 0.08 |  | 0.01857143 | 0.03078342 | not present in the wds scan
MnO | 0 | 0 | 0 | 0.08 | 0.01 | 0 | 0.01 |  | 0.01428571 | 0.02935821 | not present in the wds scan
TiO2 | 0 | 0 | 0 | 0 | 0 | 0 | 0 |  | 0 | 0 | not present in the wds scan
Totals | 100.66 | 99.8 | 100.58 | 100.45 | 99.54 | 100.21 | 100.62 |  | 100.2657 | 0.4397673
Cation | Numbers | Normalized | to | 3 | O
Sb | 1.000565 | 0.998534 | 0.9975064 | 0.9935521 | 0.9959344 | 0.9999975 | 0.9985967 |  | 0.9978122 | 0.002424017 | 1
Na | 0.9961109 | 0.9998022 | 1.004999 | 0.9969612 | 1.006849 | 0.9914439 | 0.9984828 |  | 0.9992356 | 0.005287024 | 1
Fe | 0.000533067 | 0.003763976 | 0.003734645 | 0.01763905 | 0.006739349 | 0.004284423 | 0.00426675 |  | 0.005851609 | 0.005504943 | trace
|  |  | ideal |  | NaSbO3
|  |  | measured |  | Na1.00Sb1.00O3 |  |  |  | trace amounts of Fe
Xtal | El | Line | Pk(s) | Bkg(s) | Bkg(+) | Bkg(-) | Standards
TAP | F | Ka | 20 | 10 | 800 | -800 | MgF2
TAP | Na | Ka | 20 | 10 | 600 | -600 | albite-Cr
TAP | As | La | 20 | 10 | 600 | -600 | as
TAP | Mg | Ka | 20 | 10 | 600 | -601 | diopside
PET | K | Ka | 20 | 10 | 600 | -600 | kspar-OR1
PET | S | Ka | 20 | 10 | 600 | -600 | barite2
PET | Ca | Ka | 20 | 10 | 600 | -600 | wollast
PET | Ti | Ka | 20 | 10 | 600 | -600 | rutile1
PET | Mn | Ka | 20 | 10 | 600 | -600 | rhod-791
PET | Sb | La | 20 | 10 | 250 | -300 | sb_2
PET | Pb | Ma | 20 | 10 | 500 | -500 | wulfenite
LIF | Fe | Ka | 20 | 10 | 500 | -500 | fayalite
lightest grain from the BS picture
is stibiconite?
| #1 | #2 | #3 | #4 | #5
Ox | Wt | Percents | Average | Standard | Dev
Sb2O5 | 85.953 | 86.457 | 86.0895 | 85.512 | 85.2495 |  | 85.8522 | 0.477294
Na2O | 8.24 | 8.75 | 8.25 | 8.19 | 8.37 |  | 8.36 | 0.2278157
FeO | 1.26 | 1.58 | 1.21 | 1.48 | 1.47 |  | 1.4 | 0.1576388
MgO | 0.72 | 0.74 | 0.75 | 0.84 | 0.8 |  | 0.77 | 0.04898979
MnO | 0.4 | 0.34 | 0.47 | 0.32 | 0.47 |  | 0.4 | 0.07035624
PbO | 0.1 | 0.26 | 0.03 | 0 | 0.25 |  | 0.128 | 0.1215319
As2O3 | 0.01 | 0.04 | 0.14 | 0.06 | 0.09 |  | 0.068 | 0.04969909
K2O | 0.03 | 0.06 | 0.03 | 0.07 | 0.04 |  | 0.046 | 0.0181659
CaO | 0.01 | 0 | 0.07 | 0.06 | 0.06 |  | 0.04 | 0.0324037
SO2 | 0 | 0.07 | 0.07 | 0 | 0.03 |  | 0.034 | 0.03507136
TiO2 | 0 | 0 | 0 | 0 | 0 |  | 0 | 0
F | 0.57 | 0 | 0.18 | 0.83 | 0.37 |  | 0.39 | 0.3250385
Totals | 96.573 | 97.867 | 96.7695 | 96.342 | 96.3595 |  | 96.7822 | 0.6311039
Cation | Numbers | Normalized | to | 6.5 | O
Sb5 | 2.038172 | 2.115025 | 2.05019 | 2.016151 | 2.01044 |  | 2.045996 | 0.04182918 | 2 | 5 | 10
Sb3 | [8 empty] | 0.84 | 3 | 2.52
Fe3 | 0.06726923 | 0.0870239 | 0.06487769 | 0.07856405 | 0.07805178 |  | 0.07515733 | 0.009064934 | 0.07 | 3 | 0.21
Mg | 0.06852215 | 0.07265504 | 0.07168426 | 0.07948661 | 0.07571955 |  | 0.07361352 | 0.004168072 | 0.07 | 2 | 0.14
Mn | 0.0194367 | 0.01704422 | 0.02293636 | 0.01546069 | 0.02271329 |  | 0.01951825 | 0.003334781 | 0.02 | 2 | 0.04
Na | 1.019915 | 1.117327 | 1.025545 | 1.007945 | 1.030343 |  | 1.040215 | 0.04391009 | 1 | 1 | 1
Totals | 2.1934 | 2.291748 | 2.209688 | 2.189662 | 2.186925 |  | 2.214285 | 0.04419469 |  |  | 13.91
H | 1.459332 | 0.9370576 | 1.381573 | 1.548816 | 1.541773 |  | 1.37371 | 0.2534588
Xtal | El | Line | Pk(s) | Bkg(s) | Bkg(+) | Bkg(-) | Standards
TAP | F | Ka | 20 | 10 | 800 | -800 | MgF2
TAP | Na | Ka | 20 | 10 | 600 | -600 | albite-Cr
TAP | As | La | 20 | 10 | 600 | -600 | as
TAP | Mg | Ka | 20 | 10 | 600 | -601 | diopside
PET | K | Ka | 20 | 10 | 600 | -600 | kspar-OR1
PET | S | Ka | 20 | 10 | 600 | -600 | barite2
PET | Ca | Ka | 20 | 10 | 600 | -600 | wollast
PET | Ti | Ka | 20 | 10 | 600 | -600 | rutile1
PET | Mn | Ka | 20 | 10 | 600 | -600 | rhod-791
PET | Sb | La | 20 | 10 | 250 | -300 | sb_2
PET | Pb | Ma | 20 | 10 | 500 | -500 | wulfenite
LIF | Fe | Ka | 20 | 10 | 500 | -500 | fayalite