## Sheet1
Bultfonteinite R050088Bultfonteinite R050088Bultfonteinite R050088Bultfonteinite R050088Bultfonteinite R050088Bultfonteinite R050088Bultfonteinite R050088Bultfonteinite R050088Bultfonteinite R050088Bultfonteinite R050088Bultfonteinite R050088Bultfonteinite R050088
| #1 | #2 | #3 | #4 | #5 | #6 | #7 | #8 | #9 | #10 | Average | Std Dev
F | 9.45 | 9.91 | 10.26 | 9.96 | 10.1 | 9.65 | 9.14 | 9.23 | 8.17 | 9.6 | 9.547 | 0.6056778
SiO2 | 28.04 | 28.41 | 29.11 | 29.19 | 29.35 | 30.47 | 30.09 | 28.95 | 29.38 | 29.61 | 29.26 | 0.7174337
CaO | 55.81 | 52.63 | 55.16 | 57.33 | 55.53 | 54.32 | 55.52 | 54.24 | 55.72 | 56.21 | 55.247 | 1.277637
Total | 93.3 | 90.95 | 94.53 | 96.48 | 94.98 | 94.44 | 94.75 | 92.42 | 93.27 | 95.42 | 94.054 | 1.59711
H2O by difference: |  | 10 |  |  | Total | 104.054
Correction for F: |  | 4.019639 |  |  | Total | 100.0344
Molar Weight
F | 19
SiO2 | 60.08
CaO | 56.08
H2O | 18.02
| moles | # of O
F | 0.5024737 | 1 | 0.5024737
SiO2 | 0.4870173 | 2 | 0.9740346
CaO | 0.9851462 | 1 | 0.9851462
H2O | 0.554939 | 1 | 0.554939
Total |  |  | 3.016593
Correction for F |  |  | 0.2512368
Total |  |  | 2.765357
Scale to 5.5 O | [5 empty] | Ideal Chemistry:Ca2[SiO3(OH)]F×H2O
1.988894
Measured Chemistry:Ca1.96[Si0.97O3(OH)1.00]F1.00×0.61H2O
Cation per O
F | 1 | 0.9993667
Si | 0.5 | 0.9686256
Ca | 1 | 1.959351
H2O | 2 | 2.207429 |  | 1.21 | 0.605