## pdf_output
calcite R050009
| #21 | #22 | #23 | #24 | #25 | #26 | #27 | #28 | #29 | #30 | #31 | #32 | #33 | #34 | #35 | #36 | #37 | #38 | #39 | #40
Ox | Wt | Percents | Average | Standard | Dev | [15 empty] | average | stdev
CaO | 58.22 | 59.03 | 58.85 | 58.94 | 58.76 | 58.32 | 58.53 | 58.92 | 59.04 | 58.59 | 56.71 | 59.01 | 58.8 | 57.29 | 58.67 | 58.83 | 59.11 | 59 | 58.62 | 58.76 | 58.6 | 0.6031758
MnO | 0.16 | 0.17 | 0.13 | 0.15 | 0.18 | 0.14 | 0.14 | 0.17 | 0.17 | 0.13 | 0.16 | 0.16 | 0.15 | 0.15 | 0.23 | 0.22 | 0.11 | 0.17 | 0.17 | 0.2 | 0.163 | 0.02921787
MgO | 0.02 | 0.02 | 0 | 0.02 | 0.01 | 0.02 | 0 | 0.01 | 0.02 | 0.02 | 0.01 | 0.03 | 0.04 | 0.02 | 0.02 | 0.02 | 0 | 0.01 | 0.01 | 0.01 | 0.0155 | 0.009986833 | not present in the wds scan; not in totals
Na2O | 0.11 | 0.09 | 0.07 | 0.07 | 0.08 | 0.07 | 0.09 | 0.1 | 0.1 | 0.1 | 0.08 | 0.11 | 0.1 | 0.12 | 0.13 | 0.08 | 0.15 | 0.13 | 0.11 | 0.07 | 0.098 | 0.02284962 | not present in the wds scan; not in totals
K2O | 0.01 | 0.01 | 0.01 | 0.02 | 0.01 | 0.02 | 0.01 | 0.01 | 0.01 | 0.02 | 0.01 | 0.02 | 0.01 | 0.02 | 0.01 | 0.02 | 0.02 | 0.01 | 0.03 | 0.02 | 0.015 | 0.00606977 | not present in the wds scan; not in totals
FeO | 0 | 0.01 | 0.01 | 0.01 | 0 | 0 | 0 | 0.02 | 0.04 | 0.05 | 0.01 | 0.04 | 0.02 | 0 | 0.01 | 0 | 0.06 | 0.05 | 0 | 0.01 | 0.017 | 0.01976174 | not present in the wds scan; not in totals
ZnO | 0 | 0 | 0.01 | 0 | 0.04 | 0 | 0 | 0.01 | 0 | 0.06 | 0.07 | 0 | 0 | 0.02 | 0.05 | 0.02 | 0 | 0 | 0 | 0 | 0.014 | 0.02257152 | not present in the wds scan; not in totals
Al2O3 | 0 | 0 | 0 | 0 | 0.01 | 0.02 | 0 | 0 | 0.01 | 0.02 | 0 | 0 | 0 | 0 | 0 | 0 | 0 | 0 | 0 | 0 | 0.003 | 0.006569467 | not present in the wds scan; not in totals
Cl | 0 | 0 | 0.01 | 0 | 0.01 | 0.01 | 0.01 | 0 | 0 | 0 | 0 | 0 | 0.01 | 0 | 0 | 0 | 0.01 | 0 | 0 | 0 | 0.003 | 0.004701623 | not present in the wds scan; not in totals
CO2 | 41.62 | 40.8 | 41.02 | 40.91 | 41.06 | 41.54 | 41.33 | 40.91 | 40.79 | 41.28 | 43.13 | 40.83 | 41.05 | 42.56 | 41.1 | 40.95 | 40.78 | 40.83 | 41.21 | 41.04 | 41.237 | 0.6061796
Totals | 100 | 100 | 100 | 100 | 100 | 100 | 100 | 100 | 100 | 100 | 100 | 100 | 100 | 100 | 100 | 100 | 100 | 100 | 100 | 100 | 100 | 0
Cation | Numbers | Normalized | to | 1 | O | [15 empty] | average | stdev | in formula
Ca | 0.9973565 | 0.9972595 | 0.9982568 | 0.9975222 | 0.9973487 | 0.9976308 | 0.9981127 | 0.9974893 | 0.99726 | 0.997776 | 0.9975304 | 0.9971573 | 0.9970456 | 0.997451 | 0.9964394 | 0.9965825 | 0.9985311 | 0.9974927 | 0.9974765 | 0.9970811 | 0.99744 | 0.0004953456 | 1
Mn | 0.002166759 | 0.00227037 | 0.001743217 | 0.002006855 | 0.002415183 | 0.001893183 | 0.001887302 | 0.002275133 | 0.002269986 | 0.001750109 | 0.00222484 | 0.002137324 | 0.002010672 | 0.002064507 | 0.003087983 | 0.002946113 | 0.001468945 | 0.002272056 | 0.002286747 | 0.002682817 | 0.002193005 | 0.0003897649 | trace
Mg | 0.0004766983 | 0.0004701114 | 0 | 0.0004709533 | 0.0002361569 | 0.0004760118 | 0 | 0.0002355488 | 0.000470032 | 0.0004738872 | 0.0002447383 | 0.0007053339 | 0.0009436982 | 0.0004844826 | 0.0004726071 | 0.0004713894 | 0 | 0.0002352302 | 0.0002367512 | 0.0002360935 | 0.0003669862 | 0.0002356601
Totals | 1 | 1 | 1 | 1 | 1 | 1 | 1 | 1 | 1 | 1 | 1 | 1 | 1 | 1 | 1 | 1 | 1 | 1 | 1 | 1 | 1 | 0
|  | ideal |  |  | CaCO3
|  | measured |  |  | Ca1.00CO3 |  |  |  | trace amounts of Mn
Xtal | El | Line | Pk(s) | Bkg(s) | Bkg(+) | Bkg(-) | Standards
TAP | Si | Ka | 20 | 10 | 600 | -400 | scap-s
TAP | Mg | Ka | 20 | 10 | 350 | -500 | dolom-s
TAP | Na | Ka | 20 | 10 | 600 | -600 | albite-Cr
TAP | Zn | La | 20 | 10 | 0 | -600 | willemite
TAP | Al | Ka | 20 | 10 | 600 | -600 | scap-s
PET | Cl | Ka | 20 | 10 | 500 | -500 | scap-s
PET | K | Ka | 20 | 10 | 500 | -500 | kspar-OR1
PET | Ca | Ka | 20 | 10 | 500 | -500 | calc-s
LIF | Mn | Ka | 20 | 10 | 500 | -500 | mncarb1
LIF | Fe | Ka | 20 | 10 | 500 | -150 | fayalite