## pdf_output
| cinnabar50072 | cinnabar50072 | cinnabar50072 | cinnabar50072 | cinnabar50072 | cinnabar50072 | cinnabar50072 | cinnabar50072 | cinnabar50072 | cinnabar50072 | cinnabar50072 | cinnabar50072 | cinnabar50072 | cinnabar50072 | cinnabar50072 | cinnabar50072 | cinnabar50072 | cinnabar50072 | cinnabar50072 | cinnabar50072
| #1 | #2 | #3 | #4 | #5 | #6 | #7 | #8 | #9 | #10 | #11 | #12 | #13 | #14 | #15 | #16 | #17 | #18 | #19 | #20
Ox | Wt | Percents | Average | Standard | Dev
Hg | 85.5 | 85.02 | 86.55 | 86.03 | 85.07 | 85.76 | 85.12 | 86.6 | 86.63 | 86.52 | 84.59 | 84.22 | 86.87 | 85.92 | 85.52 | 85.67 | 85.39 | 84.74 | 85.64 | 84.45 | 85.5905 | 0.7825429
S | 13.8 | 13.81 | 13.8 | 13.82 | 13.89 | 13.77 | 13.81 | 13.91 | 13.64 | 13.79 | 13.62 | 13.99 | 13.61 | 13.83 | 13.65 | 13.82 | 13.82 | 13.8 | 13.59 | 13.7 | 13.7735 | 0.1066857
Ag | 0.16 | 0.16 | 0.08 | 0.08 | 0.13 | 0.03 | 0.14 | 0.06 | 0.16 | 0.03 | 0.08 | 0.12 | 0.18 | 0.08 | 0.11 | 0 | 0.17 | 0.14 | 0.11 | 0.05 | 0.1035 | 0.0523425
As | 0 | 0 | 0 | 0.04 | 0.02 | 0.07 | 0.04 | 0.02 | 0.02 | 0 | 0.01 | 0.02 | 0.04 | 0 | 0.02 | 0.01 | 0 | 0 | 0.02 | 0.06 | 0.0195 | 0.02089447
Totals | 99.46 | 98.99 | 100.43 | 99.97 | 99.11 | 99.63 | 99.11 | 100.59 | 100.45 | 100.34 | 98.3 | 98.35 | 100.7 | 99.83 | 99.3 | 99.5 | 99.38 | 98.68 | 99.36 | 98.26 | 99.487 | 0.7628485
Atom weight
Hg | 200.592 | 200.592 | 200.592 | 200.592 | 200.592 | 200.592 | 200.592 | 200.592 | 200.592 | 200.592 | 200.592 | 200.592 | 200.592 | 200.592 | 200.592 | 200.592 | 200.592 | 200.592 | 200.592 | 200.592
S | 32.065 | 32.065 | 32.065 | 32.065 | 32.065 | 32.065 | 32.065 | 32.065 | 32.065 | 32.065 | 32.065 | 32.065 | 32.065 | 32.065 | 32.065 | 32.065 | 32.065 | 32.065 | 32.065 | 32.065
Atom proportions
Hg | 0.4262383 | 0.4238454 | 0.4314728 | 0.4288805 | 0.4240947 | 0.4275345 | 0.4243439 | 0.4317221 | 0.4318717 | 0.4313233 | 0.4217018 | 0.4198572 | 0.4330681 | 0.4283321 | 0.426338 | 0.4270858 | 0.42569 | 0.4224495 | 0.4269363 | 0.4210038 | 0.4266895 | 0.003901167
S | 0.4303758 | 0.4306877 | 0.4303758 | 0.4309995 | 0.4331826 | 0.4294402 | 0.4306877 | 0.4338063 | 0.4253859 | 0.4300639 | 0.4247622 | 0.4363013 | 0.4244503 | 0.4313114 | 0.4256978 | 0.4309995 | 0.4309995 | 0.4303758 | 0.4238266 | 0.4272571 | 0.4295494 | 0.00332717
sum | 0.8566141 | 0.8545331 | 0.8618486 | 0.85988 | 0.8572773 | 0.8569747 | 0.8550316 | 0.8655284 | 0.8572576 | 0.8613872 | 0.846464 | 0.8561585 | 0.8575185 | 0.8596435 | 0.8520358 | 0.8580854 | 0.8566895 | 0.8528253 | 0.8507629 | 0.848261 | 0.8562389 | 0.00458856
Hg | 0.99517 | 0.991993 | 1.001273 | 0.9975357 | 0.9893991 | 0.9977762 | 0.9925807 | 0.997592 | 1.007566 | 1.001462 | 0.9963844 | 0.9807932 | 1.01005 | 0.9965343 | 1.000751 | 0.995439 | 0.9938022 | 0.9907059 | 1.003655 | 0.9926281 | 0.9966545 | 0.006560174 | 1
S | 1.00483 | 1.008007 | 0.9987271 | 1.002464 | 1.010601 | 1.002224 | 1.007419 | 1.002408 | 0.9924343 | 0.998538 | 1.003616 | 1.019207 | 0.9899503 | 1.003466 | 0.9992486 | 1.004561 | 1.006198 | 1.009294 | 0.9963448 | 1.007372 | 1.003345 | 0.006560174 | 1
HgS
Hg1.00S1.00
Xtal | El | Line | Pk(s) | Bkg(s) | Bkg(+) | Bkg(-) | Standards
TAP | As | La | 20 | 10 | 600 | -600 | enargite
PET | Ag | La | 20 | 10 | 500 | -500 | AgBiS2
PET | S | Ka | 20 | 10 | 500 | -500 | chalcopy
PET | Hg | Ma | 20 | 10 | 500 | -500 | cinnabar