## pdf_output
| cobaltite60907 | cobaltite60907 | cobaltite60907 | cobaltite60907 | cobaltite60907 | cobaltite60907 | cobaltite60907 | cobaltite60907 | cobaltite60907 | cobaltite60907 | cobaltite60907 | cobaltite60907 | cobaltite60907 | cobaltite60907 | cobaltite60907
| #16 | #17 | #18 | #19 | #20 | #21 | #22 | #23 | #24 | #25 | #26 | #27 | #28 | #29 | #30 | WDS scan: |  | Co As Ni Fe S
Ox | Wt | Percents | Average | Standard | Dev
As | 41.42 | 41.52 | 41.15 | 42.42 | 41.65 | 41.59 | 42.81 | 42.19 | 42.08 | 42.17 | 42.13 | 40.78 | 42.27 | 41.56 | 41.59 | 41.82 | 0.51
S | 20.47 | 20.33 | 20.2 | 20.35 | 20.03 | 20.43 | 20.13 | 20.18 | 20.14 | 20.28 | 20.15 | 20.12 | 20.18 | 20.35 | 19.96 | 20.22 | 0.14
Co | 20.71 | 22.61 | 20.47 | 20.32 | 19.92 | 20.37 | 19.38 | 19.62 | 20.05 | 20.19 | 18.91 | 21.21 | 20.22 | 18.53 | 18.55 | 20.07 | 1.01
Fe | 8.27 | 7.75 | 8.34 | 8.5 | 8.61 | 8.31 | 8.86 | 8.64 | 8.57 | 8.33 | 8.64 | 8.35 | 8.47 | 8.95 | 8.85 | 8.5 | 0.29
Ni | 7.58 | 6.43 | 7.54 | 7.94 | 7.96 | 7.66 | 8.26 | 8.09 | 7.98 | 7.72 | 8.42 | 7.53 | 7.94 | 8.65 | 8.67 | 7.89 | 0.53
Sb | 0.01 | 0 | 0 | 0 | 0.03 | 0 | 0 | 0.02 | 0.05 | 0.04 | 0 | 0.02 | 0 | 0 | 0 | 0.01 | 0.02
Cu | 0 | 0 | 0 | 0.01 | 0 | 0 | 0 | 0 | 0 | 0 | 0 | 0.05 | 0.07 | 0.03 | 0.06 | 0.01 | 0.02
Totals | 98.46 | 98.64 | 97.69 | 99.55 | 98.2 | 98.36 | 99.43 | 98.74 | 98.87 | 98.73 | 98.25 | 98.06 | 99.16 | 98.08 | 97.68 | 98.53 | 0.55
Xtal | El | Line | Pk(s) | Bkg(s) | Bkg(+) | Bkg(-) | Standards
PET | S | Ka | 20 | 10 | 250 | -250 | chalcopy
PET | Sb | La | 20 | 10 | 250 | -300 | stib2
LIF | Fe | Ka | 20 | 10 | 500 | -500 | chalcopy
LIF | Co | Ka | 20 | 10 | 500 | -250 | co
LIF | Ni | Ka | 20 | 10 | 300 | -250 | NiS
LIF | Cu | Ka | 20 | 10 | 500 | -500 | chalcopy
LIF | As | Ka | 20 | 10 | 500 | -500 | as
As | 74.921 | 74.921 | 74.921 | 74.921 | 74.921 | 74.921 | 74.921 | 74.921 | 74.921 | 74.921 | 74.921 | 74.921 | 74.921 | 74.921 | 74.921
S | 32.065 | 32.065 | 32.065 | 32.065 | 32.065 | 32.065 | 32.065 | 32.065 | 32.065 | 32.065 | 32.065 | 32.065 | 32.065 | 32.065 | 32.065
Co | 58.933 | 58.933 | 58.933 | 58.933 | 58.933 | 58.933 | 58.933 | 58.933 | 58.933 | 58.933 | 58.933 | 58.933 | 58.933 | 58.933 | 58.933
Fe | 55.845 | 55.845 | 55.845 | 55.845 | 55.845 | 55.845 | 55.845 | 55.845 | 55.845 | 55.845 | 55.845 | 55.845 | 55.845 | 55.845 | 55.845
Ni | 58.693 | 58.693 | 58.693 | 58.693 | 58.693 | 58.693 | 58.693 | 58.693 | 58.693 | 58.693 | 58.693 | 58.693 | 58.693 | 58.693 | 58.693
As | 0.552849 | 0.5541837 | 0.5492452 | 0.5661964 | 0.5559189 | 0.5551181 | 0.5714019 | 0.5631265 | 0.5616583 | 0.5628595 | 0.5623256 | 0.5443067 | 0.5641943 | 0.5547176 | 0.5551181
S | 0.6383908 | 0.6340246 | 0.6299704 | 0.6346484 | 0.6246686 | 0.6371433 | 0.6277873 | 0.6293466 | 0.6280992 | 0.6324653 | 0.628411 | 0.6274754 | 0.6293466 | 0.6346484 | 0.6224856
Co | 0.351416 | 0.383656 | 0.3473436 | 0.3447983 | 0.338011 | 0.3456468 | 0.328848 | 0.3329204 | 0.3402169 | 0.3425924 | 0.3208729 | 0.3599002 | 0.3431015 | 0.3144249 | 0.3147642
Fe | 0.1480885 | 0.138777 | 0.1493419 | 0.152207 | 0.1541767 | 0.1488047 | 0.1586534 | 0.1547139 | 0.1534605 | 0.1491629 | 0.1547139 | 0.149521 | 0.1516698 | 0.160265 | 0.1584743
Ni | 0.1291466 | 0.1095531 | 0.1284651 | 0.1352802 | 0.1356209 | 0.1305096 | 0.1407323 | 0.1378359 | 0.1359617 | 0.1315319 | 0.1434583 | 0.1282947 | 0.1352802 | 0.147377 | 0.1477178
Total | 1.819891 | 1.820194 | 1.804366 | 1.83313 | 1.808396 | 1.817222 | 1.827423 | 1.817943 | 1.819396 | 1.818612 | 1.809782 | 1.809498 | 1.823592 | 1.811433 | 1.79856
S+As | 1.19124 | 1.188208 | 1.179216 | 1.200845 | 1.180588 | 1.192261 | 1.199189 | 1.192473 | 1.189757 | 1.195325 | 1.190737 | 1.171782 | 1.193541 | 1.189366 | 1.177604
Atoms normalized to S+As=2
As | 0.928191 | 0.9328056 | 0.9315433 | 0.9429968 | 0.9417665 | 0.931202 | 0.9529804 | 0.9444682 | 0.9441559 | 0.9417683 | 0.9445004 | 0.9290237 | 0.9454126 | 0.9327955 | 0.9427927 | 0.9390935 | 0.94
S | 1.071809 | 1.067194 | 1.068457 | 1.057003 | 1.058233 | 1.068798 | 1.04702 | 1.055532 | 1.055844 | 1.058232 | 1.0555 | 1.070976 | 1.054587 | 1.067204 | 1.057207 | 1.060906 | 1.06
Co | 0.5900005 | 0.6457723 | 0.5891096 | 0.5742596 | 0.5726148 | 0.5798171 | 0.5484506 | 0.5583697 | 0.5719096 | 0.5732206 | 0.5389485 | 0.6142784 | 0.5749304 | 0.5287268 | 0.5345843 | 0.5729995 | 0.55
Fe | 0.2486291 | 0.2335903 | 0.2532903 | 0.2534999 | 0.2611865 | 0.2496176 | 0.2646011 | 0.2594842 | 0.2579693 | 0.2495771 | 0.2598626 | 0.2552027 | 0.254151 | 0.2694966 | 0.2691472 | 0.2559537 | 0.24
Ni | 0.2168272 | 0.1844005 | 0.2178822 | 0.2253084 | 0.2297516 | 0.2189278 | 0.2347124 | 0.2311765 | 0.2285536 | 0.2200772 | 0.2409573 | 0.2189736 | 0.2266871 | 0.2478245 | 0.2508786 | 0.2261959 | 0.21
ideal |  |  |  |  | CoAsS
measured |  |  |  |  | (Co0.55Fe0.24Ni0.21)Σ=1As0.94S1.06