## pdf_output
colemanite50102colemanite50102colemanite50102colemanite50102colemanite50102colemanite50102colemanite50102colemanite50102colemanite50102colemanite50102colemanite50102colemanite50102colemanite50102colemanite50102colemanite50102colemanite50102colemanite50102colemanite50102colemanite50102colemanite50102
| #141 | #142 | #143 | #144 | #145 | #146 | #147 | #148 | #149 | #150 | #151 | #152 | #153 |  |  | WDS | Ca, <<Na
Ox | Wt | Percents | Average | Standard | Dev
CaO | 25.29 | 25.51 | 25.29 | 24.99 | 25.22 | 25.32 | 25.72 | 25.77 | 25.22 | 25.49 | 25.44 | 25.13 | 25.54 | 25.37923 | 0.2257381
SiO2 | 0.64 | 0.1 | 0.25 | 0.33 | 0.51 | 0.13 | 0.13 | 0.24 | 0.18 | 0.09 | 0.23 | 0.28 | 0.28 | 0.2607692 | 0.1603882
Na2O | 0.19 | 0.08 | 0.15 | 0.18 | 0.19 | 0.15 | 0.17 | 0.18 | 0.16 | 0.13 | 0.17 | 0.13 | 0.15 | 0.1561538 | 0.03042435
Al2O3 | 0.05 | 0.08 | 0.06 | 0.07 | 0.05 | 0.08 | 0.06 | 0.09 | 0.1 | 0.04 | 0.05 | 0.09 | 0.1 | 0.07076923 | 0.02059998
K2O | 0.02 | 0 | 0.02 | 0.02 | 0.02 | 0.01 | 0.01 | 0.01 | 0.02 | 0.02 | 0.01 | 0.02 | 0.01 | 0.01461538 | 0.006602253
FeO | 0 | 0 | 0.03 | 0 | 0.03 | 0 | 0.01 | 0.04 | 0.01 | 0 | 0 | 0.02 | 0 | 0.01076923 | 0.01441153
MgO | 0 | 0 | 0.02 | 0.02 | 0 | 0.01 | 0.01 | 0.01 | 0 | 0.01 | 0.01 | 0 | 0 | 0.006923077 | 0.007510676
TiO2 | 0 | 0.01 | 0 | 0 | 0 | 0.04 | 0 | 0.02 | 0 | 0 | 0 | 0 | 0 | 0.005384615 | 0.01198289
MnO | 0 | 0 | 0 | 0 | 0.02 | 0 | 0 | 0 | 0 | 0 | 0.02 | 0 | 0 | 0.003076923 | 0.007510676
Totals | 55.1 | 55.79 | 53.69 | 51.59 | 52.58 | 55.26 | 55.57 | 54.18 | 54.23 | 54.74 | 52.05 | 55.46 | 51.75 | 53.99923 | 1.52798
Cation | Numbers | Normalized | to | 1 | O
Ca | 0.9895794 | 0.9915106 | 0.9883592 | 0.9874312 | 0.9880301 | 0.9866059 | 0.9892124 | 0.9850719 | 0.9871045 | 0.9918504 | 0.9894217 | 0.9884503 |  | 0.9885523 | 0.001941182 | 1
Na | 0.01345331 | 0.005626659 | 0.01060794 | 0.01287025 | 0.01346953 | 0.01057657 | 0.01183154 | 0.01245087 | 0.01133214 | 0.009153632 | 0.01196429 | 0.009252934 |  | 0.01104914 | 0.002237895 | trace
Al | 0.00215206 | 0.003420263 | 0.002579288 | 0.003042435 | 0.002154655 | 0.003428882 | 0.002538355 | 0.00378424 | 0.004305273 | 0.00171206 | 0.00213903 | 0.003893924 |  | 0.002929205 | 0.000833605
K | 0.0009317882 | 0 | 0.0009306393 | 0.0009409272 | 0.0009329116 | 0.0004639438 | 0.0004579352 | 0.0004551336 | 0.0009320376 | 0.0009265988 | 0.0004630733 | 0.0009366509 |  | 0.0006976366 | 0.0003163357
Mg | 0 | 0 | 0.001087505 | 0.001099527 | 0 | 0.0005421449 | 0.0005351235 | 0.0005318497 | 0 | 0.0005413919 | 0.0005411277 | 0 |  | 0.0004065559 | 0.0004109018
Fe | 0 | 0 | 0.0009151032 | 0 | 0.0009173376 | 0 | 0.0003001936 | 0.001193428 | 0.0003054928 | 0 | 0 | 0.0006140097 |  | 0.0003537971 | 0.0004432909
Ti | 0 | 0.0002728621 | 0 | 0 | 0 | 0.001094199 | 0 | 0.0005367102 | 0 | 0 | 0 | 0 |  | 0.0001586476 | 0.0003381439
Mn | 0 | 0 | 0 | 0 | 0.0006193945 | 0 | 0 | 0 | 0 | 0 | 0.000614903 | 0 |  | 0.0001028581 | 0.0002402267
trace amounts of K | [9 empty] | CaB3O4(OH)3·H2O
[10 empty] | Ca1.00B3.00O4(OH)3·H2O |  |  |  | trace amounts of Na
Xtal | El | Line | Pk(s) | Bkg(s) | Bkg(+) | Bkg(-) | Standards
TAP | Na | Ka | 20 | 10 | 600 | -600 | albite-Cr
TAP | Mg | Ka | 20 | 10 | 350 | -550 | diopside
TAP | Al | Ka | 20 | 10 | 600 | -600 | kspar-OR1
TAP | Si | Ka | 20 | 10 | 601 | -600 | kspar-OR1
PC2 | B | Ka | 20 | 10 | 2500 | -2500 | boron
PET | K | Ka | 20 | 10 | 500 | -500 | kspar-OR1
PET | Ca | Ka | 20 | 10 | 500 | -500 | wollast
PET | Ti | Ka | 20 | 10 | 500 | -500 | sphene
LIF | Mn | Ka | 20 | 10 | 500 | -500 | rhod-791
LIF | Fe | Ka | 20 | 10 | 200 | -500 | fayalite