## pdf_output
conichalcite R070447
| #23 | #24 | #25 | #26 | #27 | #28 | #29 | #30 | #31
Ox | Wt | Percents | Average | Standard | Dev |  |  |  |  | average | stdev
As2O5 | 42.8 | 42.75 | 41.78 | 41.7 | 41.55 | 41.72 | 42.44 | 43.02 | 42.93 | 42.29889 | 0.6038097
CuO | 30.2 | 31.05 | 29.63 | 31.07 | 31.08 | 29.96 | 31.08 | 29.69 | 30.65 | 30.49 | 0.6241394
CaO | 21.56 | 22.03 | 21.65 | 21.85 | 21.93 | 22.01 | 21.97 | 21.73 | 21.97 | 21.85556 | 0.1700817
Al2O3 | 0.15 | 0.09 | 0.145 | 0.1125 | 0.085 | 0.1675 | 0.1275 | 0.11 | 0.13 | 0.1241667 | 0.02752839
V2O5 | 1 | 0.9 | 0.98 | 0.93 | 0.88 | 1.02 | 0.96 | 1.18 | 1.21 | 1.006667 | 0.1160819
SO3 | 0.61 | 0.5 | 0.5 | 0.63 | 0.5 | 0.54 | 0.23 | 0.14 | 0.62 | 0.4744444 | 0.1737895
FeO | 0.2 | 0.09 | 0.17 | 0.17 | 0.06 | 0.13 | 0.06 | 0.39 | 0.15 | 0.1577778 | 0.1003466
MnO | 0.14 | 0.05 | 0.13 | 0.07 | 0 | 0.11 | 0.03 | 0.41 | 0.14 | 0.12 | 0.1198958 | not present in the wds scan; not in totals
ZnO | 0.1 | 0.11 | 0 | 0 | 0.03 | 0.12 | 0 | 0.12 | 0.08 | 0.06222222 | 0.05403188 | not present in the wds scan; not in totals
P2O5 | 0.07 | 0.06 | 0 | 0.07 | 0.04 | 0.05 | 0.07 | 0.08 | 0.03 | 0.05222222 | 0.02538591 | not present in the wds scan; not in totals
PbO | 0.03 | 0.06 | 0.05 | 0 | 0 | 0 | 0.03 | 0.08 | 0 | 0.02777778 | 0.03032234 | not present in the wds scan; not in totals
Na2O | 0.01 | 0 | 0.02 | 0.03 | 0.01 | 0.05 | 0.01 | 0.01 | 0.07 | 0.02333333 | 0.02291288 | not present in the wds scan; not in totals
Cr2O3 | 0 | 0 | 0 | 0.04 | 0.02 | 0.01 | 0.04 | 0.04 | 0 | 0.01666667 | 0.01870829 | not present in the wds scan; not in totals
MgO | 0 | 0 | 0 | 0 | 0 | 0 | 0 | 0 | 0 | 0 | 0 | not present in the wds scan; not in totals
K2O | 0 | 0 | 0.01 | 0 | 0 | 0 | 0.02 | 0 | 0 | 0.003333333 | 0.007071068 | not present in the wds scan; not in totals
Totals | 96.52 | 97.41 | 94.855 | 96.4625 | 96.085 | 95.5475 | 96.8675 | 96.26 | 97.66 | 96.4075 | 0.8715405
H2O* | 3.48 | 2.59 | 5.145 | 3.5375 | 3.915 | 4.4525 | 3.1325 | 3.74 | 2.34 | 3.5925 | 0.8715405
Cation numbers normalized to 4.5 O
As | 0.9561803 | 0.9508254 | 0.951296 | 0.9372292 | 0.9394098 | 0.9433655 | 0.952161 | 0.966493 | 0.9479115 | 0.9494302 | 0.008929919 | 0.94 | 5 | 4.7
V | 0.0282317 | 0.02529579 | 0.02819774 | 0.02641397 | 0.02514246 | 0.02914586 | 0.02721744 | 0.0335005 | 0.0337624 | 0.02854532 | 0.003177979 | 0.03 | 5 | 0.15
S | 0.01956066 | 0.01596218 | 0.01634086 | 0.02032394 | 0.01622601 | 0.01752617 | 0.007406626 | 0.004514544 | 0.01964971 | 0.01527897 | 0.005570859 | 0.02 | 6 | 0.12
Al | 0.007554017 | 0.004512299 | 0.007442278 | 0.005699713 | 0.004332052 | 0.008537706 | 0.006448161 | 0.005570724 | 0.006470546 | 0.006285277 | 0.00140955 | 0.01 | 3 | 0.03
Cu | 0.9747289 | 0.9977165 | 0.9746748 | 1.008862 | 1.015187 | 0.9787199 | 1.007388 | 0.9636501 | 0.9777284 | 0.9887396 | 0.01863455 | 0.99 | 2 | 1.98
Fe | 0.007146888 | 0.003201829 | 0.006191375 | 0.006111525 | 0.002169833 | 0.004701863 | 0.002153164 | 0.0140147 | 0.005297721 | 0.005665433 | 0.003606745 | 0.01 | 2 | 0.02
Ca | 0.9870812 | 1.004124 | 1.010214 | 1.006397 | 1.016087 | 1.019915 | 1.01012 | 1.000452 | 0.9941342 | 1.005391 | 0.01036785 | 1 | 2 | 2
Totals | 4.135 | 4.163 | 3.992 | 4.062 | 4.085 | 4.02 | 4.271 | 3.947 | 4.135 | 4.09 | 0.09868004 | 3 |  | 9
cation numbers normalized to 5 O (including OH)
As5+ | 0.9569571 | 0.9767146 | 0.9064645 | 0.9358855 | 0.9274203 | 0.9172717 | 0.9621067 | 0.9595863 | 0.9813575 | 0.9470849 | 0.02641708 | 0.94
V5+ | 0.02825464 | 0.02598454 | 0.02686887 | 0.0263761 | 0.02482157 | 0.02833968 | 0.02750174 | 0.0332611 | 0.03495367 | 0.02848466 | 0.003399047 | 0.03
S6+ | 0.01957655 | 0.0163968 | 0.01557077 | 0.0202948 | 0.01601892 | 0.01704139 | 0.007483992 | 0.004482283 | 0.02034303 | 0.01524539 | 0.005607816 | 0.02
Al | 0.007560154 | 0.00463516 | 0.007091548 | 0.005691541 | 0.004276763 | 0.00830155 | 0.006515515 | 0.005530915 | 0.006698852 | 0.006255778 | 0.001333959 | 0.01
Cu | 0.9755208 | 1.024882 | 0.9287417 | 1.007416 | 1.00223 | 0.9516482 | 1.017911 | 0.9567638 | 1.012227 | 0.9863712 | 0.03420881 | 0.99
Fe2+ | 0.007152694 | 0.003289009 | 0.005899596 | 0.006102763 | 0.00214214 | 0.004571808 | 0.002175655 | 0.01391455 | 0.005484646 | 0.005636985 | 0.003570135 | 0.01
Ca | 0.9878831 | 1.031464 | 0.9626056 | 1.004954 | 1.003119 | 0.9917035 | 1.020672 | 0.9933023 | 1.029211 | 1.002768 | 0.02206456 | 1
H | 0.9926883 | 0.7549467 | 1.42414 | 1.012903 | 1.114865 | 1.248943 | 0.905991 | 1.064315 | 0.6824442 | 1.02236 | 0.2303933 | 1
|  |  | ideal |  | CaCuAsO4(OH)
|  |  | measured |  | Ca1.00(Cu0.99Fe0.01)(As0.94V0.03S0.02Al0.01)Σ=1O4(OH)
Xtal | El | Line | Pk(s) | Bkg(s) | Bkg(+) | Bkg(-) | Standards
TAP | Na | Ka | 20 | 10 | 600 | -600 | albite-Cr
TAP | Al | Ka | 20 | 10 | 600 | -600 | anor-hk
TAP | As | La | 20 | 10 | 600 | -600 | as
TAP | Mg | Ka | 20 | 10 | 600 | -600 | diopside
PET | P | Ka | 20 | 10 | 600 | -600 | apatite-s
PET | S | Ka | 20 | 10 | 250 | -250 | barite2
PET | K | Ka | 20 | 10 | 600 | -600 | kspar-OR1
PET | Ca | Ka | 20 | 10 | 600 | -600 | diopside
PET | V | Ka | 20 | 10 | 600 | -600 | v_1
PET | Pb | Ma | 20 | 10 | 600 | -600 | wulfenite
LIF | Mn | Ka | 20 | 10 | 500 | -500 | rhod-791
LIF | Cr | Ka | 20 | 10 | 500 | -500 | chrom-s
LIF | Fe | Ka | 20 | 10 | 500 | -500 | fayalite
LIF | Cu | Ka | 20 | 10 | 500 | -500 | chalcopy
LIF | Zn | Ka | 20 | 10 | 300 | -300 | willemit2