## pdf_output
| cornetite50151 | cornetite50151 | cornetite50151 | cornetite50151 | cornetite50151 | cornetite50151 | cornetite50151 | cornetite50151 | cornetite50151 | cornetite50151
| #19 | #20 | #21 | #22 | #23 | #24 | #26 | #27
Ox | Wt | Percents | Average | Standard | Dev
CuO | 71.17 | 71.5 | 74.08 | 69.84 | 72.43 | 72.25 | 69.61 | 69.98 |  | 71.3575 | 1.543111
P2O5 | 21.24 | 20.74 | 21.42 | 21.86 | 21.54 | 21.53 | 21.77 | 21.61 |  | 21.46375 | 0.3501403
F** | 0.811831 | 0.380006 | 0.414552 | 0.51819 | 0.51819 | 0.483644 | 0.414552 | 0.621828 |  | 0.520349125 | 0.1407625
SiO2 | 0.44 | 0.27 | 0.19 | 0.28 | 0.43 | 0.28 | 0.16 | 0.24 |  | 0.28625 | 0.1014097
Al2O3 | 0 | 0.02 | 0.05 | 0.04 | 0.04 | 0.02 | 0.02 | 0.03 |  | 0.0275 | 0.01581139
MnO | 0 | 0.01 | 0.01 | 0.03 | 0.03 | 0.02 | 0.04 | 0.04 |  | 0.0225 | 0.01488048
PbO | 0 | 0.03 | 0 | 0 | 0 | 0.04 | 0 | 0 |  | 0.00875 | 0.01642081
Na2O | 0 | 0.02 | 0 | 0 | 0.09 | 0 | 0 | 0 |  | 0.01375 | 0.03159453
CaO | 0.02 | 0.01 | 0 | 0 | 0.02 | 0.03 | 0.01 | 0.03 |  | 0.015 | 0.01195229
FeO | 0.01 | 0.02 | 0.01 | 0.01 | 0 | 0.01 | 0.01 | 0 |  | 0.00875 | 0.006408699
As2O5 | 0 | 0 | 0 | 0.04 | 0 | 0.01 | 0 | 0.02 |  | 0.00875 | 0.01457738
ZnO | 0 | 0 | 0 | 0 | 0 | 0.05 | 0 | 0 |  | 0.00625 | 0.01767767
MgO | 0 | 0 | 0 | 0.02 | 0 | 0 | 0 | 0 |  | 0.0025 | 0.007071068
SO3 | 0 | 0 | 0.01 | 0 | 0 | 0 | 0.03 | 0 |  | 0.005 | 0.01069045
Cl | 0 | 0 | 0 | 0.01 | 0 | 0.02 | 0.01 | 0.01 |  | 0.00625 | 0.007440238
K2O | 0 | 0 | 0 | 0 | 0 | 0 | 0 | 0 |  | 0 | 0
Totals* | 93.35 | 92.83 | 96.01 | 92.43 | 94.87 | 94.55 | 91.87 | 92.31 |  | 93.5275 | 1.462031
* = totals adjusted for F2=-O
** = measured concentration is higher than the detection limit!
Cation | Numbers | Normalized | to | 5.5 | O | Avg | # | Standard
P | 1.006 | 0.986 | 0.986 | 1.029 | 0.998 | 1.002 | 1.03 | 1.024 |  | 1.007625 | 0.0180787 | 1
Cu | 3.007 | 3.033 | 3.043 | 2.933 | 2.993 | 2.999 | 2.938 | 2.959 |  | 2.988125 | 0.04127067 | 3
Totals | 4.013 | 4.019 | 4.029 | 3.962 | 3.991 | 4.001 | 3.968 | 3.983 |  | 3.99575 | 0.0240995
F** | 0.143 | 0.066 | 0.072 | 0.092 | 0.09 | 0.085 | 0.072 | 0.11 |  | 0.09125 | 0.02521196 | 0.09
** = measured concentration is higher than the detection limit!
Cu3PO4(OH)3
possibly, trace amounts of F | [8 empty] | Cu3.00P1.00O4(OH)3
Xtal | El | Line | Pk(s) | Bkg(s) | Bkg(+) | Bkg(-) | Standards
TAP | F | Ka | 20 | 10 | 800 | -800 | MgF2
TAP | Na | Ka | 20 | 10 | 600 | -600 | albite-Cr
TAP | Si | Ka | 20 | 10 | 600 | -600 | diopside
TAP | As | La | 20 | 10 | 600 | -600 | as
TAP | Mg | Ka | 20 | 10 | 600 | -600 | diopside
TAP | Al | Ka | 20 | 10 | 600 | -600 | anor-hk
PET | P | Ka | 20 | 10 | 500 | -500 | apatite-s
PET | S | Ka | 20 | 10 | 250 | -250 | barite2
PET | Cl | Ka | 20 | 10 | 500 | -500 | scap-s
PET | K | Ka | 20 | 10 | 600 | -600 | kspar-OR1
PET | Ca | Ka | 20 | 10 | 500 | -500 | wollast
PET | Mn | Ka | 20 | 10 | 600 | -600 | rhod-791
PET | Pb | Ma | 20 | 10 | 500 | -500 | wulfenite
LIF | Fe | Ka | 20 | 10 | 500 | -500 | fayalite
LIF | Cu | Ka | 20 | 10 | 500 | -500 | chalcopy
LIF | Zn | Ka | 20 | 10 | 500 | -500 | willemit2