## pdf_output
| creedite50141 | [18 empty] | WDS scan: Al Ca S F
| #1 | #2 | #3 | #4 | #5 | #6 | #7 | #8 | #9 | #10 | #11 | #12 | #13 | #14 | #15 | #16 | #17 | #18 | #19 | #20
Ox | Wt | Percents | Average | Standard | Dev | [15 empty] | average | stdev
CaO | 35.15 | 34.94 | 35.3 | 34.72 | 34.99 | 34.99 | 35.05 | 34.46 | 35.17 | 34.92 | 34.15 | 34.58 | 34.99 | 34.67 | 34.83 | 34.91 | 34.6 | 34.82 | 34.91 | 34.54 | 34.8345 | 0.2746572
Al2O3 | 21 | 21.07 | 21.08 | 21.25 | 21.12 | 21.19 | 21.31 | 21.1 | 21.28 | 21.27 | 21.35 | 20.8 | 20.99 | 21.02 | 21.26 | 21.02 | 21.21 | 21.08 | 21.22 | 21.06 | 21.134 | 0.136898
F | 29.053186 | 29.139551 | 28.949548 | 28.776818 | 28.068625 | 28.638634 | 29.260462 | 29.450465 | 28.880456 | 28.206809 | 29.467738 | 27.964987 | 27.999533 | 28.949548 | 27.947714 | 28.310447 | 28.517723 | 28.724999 | 28.742272 | 28.880456 | 28.69649855 | 0.4817661
SO3 | 16.56 | 16.27 | 16.64 | 16.61 | 16.38 | 16.46 | 16.6 | 16.69 | 16.79 | 16.46 | 16.33 | 16.22 | 16.47 | 16.43 | 16.55 | 16.49 | 16.27 | 16.66 | 16.65 | 16.24 | 16.4885 | 0.1650606
SiO2 | 0.09 | 0.07 | 0.07 | 0.04 | 0.09 | 0.09 | 0.11 | 0.09 | 0.08 | 0.07 | 0.08 | 0.34 | 0.06 | 0.24 | 0.05 | 0.08 | 0.12 | 0.13 | 0.14 | 0.12 | 0.108 | 0.0693276
Na2O | 0.07 | 0.07 | 0.08 | 0.07 | 0.09 | 0.08 | 0.07 | 0.06 | 0.05 | 0.07 | 0.1 | 0.21 | 0.07 | 0.09 | 0.08 | 0.04 | 0.06 | 0.11 | 0.04 | 0.09 | 0.08 | 0.03554093
K2O | 0.01 | 0.02 | 0.03 | 0.03 | 0 | 0.03 | 0.02 | 0.02 | 0.02 | 0.01 | 0.03 | 0.04 | 0.02 | 0.01 | 0.03 | 0.01 | 0.02 | 0.02 | 0.03 | 0.01 | 0.0205 | 0.009986833
Fe2O3 | 0.04 | 0.01 | 0 | 0 | 0 | 0.04 | 0.03 | 0 | 0 | 0.01 | 0.04 | 0 | 0.02 | 0.04 | 0 | 0 | 0 | 0.02 | 0.02 | 0 | 0.0135 | 0.01631112
MnO | 0.02 | 0 | 0.01 | 0 | 0.01 | 0 | 0.02 | 0.02 | 0 | 0.02 | 0.03 | 0 | 0 | 0.01 | 0.02 | 0 | 0 | 0 | 0.01 | 0.04 | 0.0105 | 0.01190975
MgO | 0 | 0 | 0 | 0 | 0 | 0 | 0 | 0 | 0 | 0 | 0 | 0 | 0 | 0 | 0.01 | 0 | 0 | 0 | 0 | 0 | 0.0005 | 0.002236068
Totals* | 89.76 | 89.32 | 89.97 | 89.38 | 88.93 | 89.46 | 90.15 | 89.49 | 90.11 | 89.16 | 89.17 | 88.38 | 88.83 | 89.27 | 89.01 | 88.94 | 88.79 | 89.47 | 89.66 | 88.82 | 89.3035 | 0.4708142
* = totals adjusted for F2=-O
Cation | Numbers | Normalized | to | 9 | O | [15 empty] | average | stdev | in formula
Al | 1.987614 | 2.00775 | 1.986637 | 2.009594 | 2.005495 | 2.006684 | 2.007445 | 2.001899 | 1.995698 | 2.013066 | 2.038393 | 1.999547 | 1.993636 | 2.0033 | 2.010532 | 1.996265 | 2.023214 | 1.994955 | 2.002462 | 2.016103 | 2.005014 | 0.01210596 | 2
S | 0.9980218 | 0.9871875 | 0.9985462 | 1.000198 | 0.9903952 | 0.9925325 | 0.9957151 | 1.008284 | 1.00263 | 0.9919442 | 0.9927576 | 0.9928555 | 0.9960795 | 0.997052 | 0.9965809 | 0.9971788 | 0.9882243 | 1.003932 | 1.000461 | 0.9899365 | 0.9960256 | 0.005448117 | 1
Ca | 3.024513 | 3.026812 | 3.024406 | 2.985015 | 3.020571 | 3.012377 | 3.001688 | 2.972298 | 2.998562 | 3.004569 | 2.964137 | 3.022113 | 3.021307 | 3.003894 | 2.99446 | 3.014066 | 3.000507 | 2.995771 | 2.994926 | 3.006036 | 3.004401 | 0.01728283 | 3
Totals | 6.010149 | 6.02175 | 6.009589 | 5.994807 | 6.016462 | 6.011593 | 6.004848 | 5.982482 | 5.99689 | 6.009579 | 5.995288 | 6.014515 | 6.011023 | 6.004246 | 6.001572 | 6.00751 | 6.011945 | 5.994658 | 5.997848 | 6.012075 | 6.005441 | 0.009439403 | 6
F | 7.378953 | 7.451028 | 7.321126 | 7.302648 | 7.152157 | 7.277605 | 7.396554 | 7.497907 | 7.268009 | 7.163621 | 7.54962 | 7.213916 | 7.13629 | 7.403606 | 7.092218 | 7.214735 | 7.299685 | 7.294754 | 7.278269 | 7.419021 | 7.305586 | 0.1239077 | 7.31
| ideal |  | Ca3Al2(SO4)(OH)2F8·2H2O
| measured |  | Ca3.00Al2.00(S1.00O4)(OH)2(F7.31(OH)0.69)Σ=8·2H2O | [9 empty] | OH estimated by stoichiometry and charge balance OH=10-F
Xtal | El | Line | Pk(s) | Bkg(s) | Bkg(+) | Bkg(-) | Standards
TAP | Na | Ka | 20 | 10 | 500 | -500 | albite-Cr
TAP | Si | Ka | 20 | 10 | 600 | -600 | kspar-OR1
TAP | Al | Ka | 20 | 10 | 600 | -600 | kspar-OR1
TAP | F | Ka | 20 | 10 | 500 | -500 | MgF2
TAP | Mg | Ka | 20 | 10 | 500 | -500 | diopside
PET | K | Ka | 20 | 10 | 500 | -500 | kspar-OR1
PET | S | Ka | 20 | 10 | 500 | -500 | barite2
PET | Ca | Ka | 20 | 10 | 600 | -600 | wollast
LIF | Fe | Ka | 20 | 10 | 500 | -200 | fayalite
LIF | Mn | Ka | 20 | 10 | 500 | -500 | rhod-791