## pdf_output
cristobalite R061107
| #1 | #2 | #3 | #4 | #5 | #6 | #7 | #8 | #11
Ox | Wt | Percents | Average | Standard | Dev |  |  |  |  | average | stdev
SiO2 | 97.28 | 97.9 | 98.25 | 98.24 | 94.28 | 98.05 | 98.1 | 98.2 | 97.63 | 97.54778 | 1.266677
Al2O3 | 0.91 | 1.17 | 0.9 | 0.92 | 1.01 | 1.08 | 0.8 | 0.81 | 0.94 | 0.9488889 | 0.1204621
TiO2 | 0.14 | 0.15 | 0.15 | 0.18 | 0.21 | 0.19 | 0.2 | 0.15 | 0.74 | 0.2344444 | 0.1912532
Na2O | 0.33 | 0.34 | 0.26 | 0.3 | 0.37 | 0.32 | 0.25 | 0.28 | 0.26 | 0.3011111 | 0.04166667
Fe2O3 | 0 | 0.02 | 0.02 | 0.04 | 0.46 | 0.03 | 0 | 0.03 | 0.01 | 0.06777778 | 0.1477141
MgO | 0.01 | 0 | 0 | 0 | 0.08 | 0 | 0.01 | 0 | 0.01 | 0.01222222 | 0.02587362
MnO | 0 | 0 | 0.01 | 0 | 0 | 0 | 0 | 0 | 0 | 0.001111111 | 0.003333333
Totals | 98.68 | 99.57 | 99.59 | 99.68 | 96.41 | 99.67 | 99.36 | 99.48 | 99.6 | 99.11556 | 1.060343
Cation | Numbers | Normalized | to | 2 | O |  |  |  |  | average | stdev | in formula |  | (+) charges
Si | 0.989 | 0.987 | 0.989 | 0.989 | 0.984 | 0.987 | 0.99 | 0.99 | 0.985 | 0.9877778 | 0.002166667 | 0.99 | 4 | 3.96
Al | 0.011 | 0.014 | 0.011 | 0.011 | 0.012 | 0.013 | 0.01 | 0.01 | 0.011 | 0.01144444 | 0.001333333 | 0.01 | 3 | 0.03
Na | 0.007 | 0.007 | 0.005 | 0.006 | 0.008 | 0.006 | 0.005 | 0.006 | 0.005 | 0.006111111 | 0.001054093 | 0.01 | 1 | 0.01
Ti | 0.001 | 0.001 | 0.001 | 0.001 | 0.002 | 0.001 | 0.002 | 0.001 | 0.006 | 0.001777778 | 0.001641476
Fe | 0 | 0 | 0 | 0 | 0.004 | 0 | 0 | 0 | 0 | 0.0004444444 | 0.001333333
Mg | 0 | 0 | 0 | 0 | 0.001 | 0 | 0 | 0 | 0 | 0.0001111111 | 0.0003333333
Mn | 0 | 0 | 0 | 0 | 0 | 0 | 0 | 0 | 0 | 0 | 0
Totals | 1.008 | 1.008 | 1.007 | 1.007 | 1.01 | 1.008 | 1.006 | 1.007 | 1.007 | 1.007556 | 0.001130388 |  |  | 4
|  |  | ideal |  | SiO2
|  |  | measured |  | (□0.99Na0.01)Σ=1(Si0.99Al0.01)Σ=1O2
Xtal | El | Line | Pk(s) | Bkg(s) | Bkg(+) | Bkg(-) | Standards
TAP | Na | Ka | 20 | 10 | 600 | -600 | albite-Cr
TAP | Al | Ka | 20 | 10 | 600 | -600 | anor-hk
TAP | Si | Ka | 20 | 10 | 600 | -600 | quartz
TAP | Mg | Ka | 20 | 10 | 600 | -601 | diopside
PET | Ti | Ka | 20 | 10 | 0 | -500 | rutile1
PET | Mn | Ka | 20 | 10 | 600 | -600 | rhod-791
LIF | Fe | Ka | 20 | 10 | 500 | -500 | fayalite