## pdf_output
| cuprite50374 | cuprite50374 | cuprite50374 | cuprite50374 | cuprite50374 | cuprite50374 | cuprite50374 | cuprite50374 | cuprite50374 | cuprite50374 | cuprite50374 | cuprite50374 | cuprite50374 | cuprite50374 | cuprite50374 | cuprite50374 | cuprite50374 | cuprite50374 | cuprite50374
| #1 | #2 | #3 | #4 | #5 | #6 | #7 | #8 | #9 | #10 | #11 | #12 | #13 | #14 | #15 | #16 | #17 | #18 | #19
Ox | Wt | Percents | Average | Standard | Dev | [14 empty] | average | stdev
Cu2O | 98.52.5 | 99.53 | 101.19 | 100.35 | 99.1 | 100.83 | 99.92 | 98.84 | 99.91 | 100.73 | 98.59 | 98.98 | 99 | 99.23 | 98.38 | 99.96 | 99.08 | 100.75 | 99.7 | 99.67056 | 0.8382087
Totals | 98.52.5 | 99.53 | 101.19 | 100.35 | 99.1 | 100.83 | 99.92 | 98.84 | 99.91 | 100.73 | 98.59 | 98.98 | 99 | 99.23 | 98.38 | 99.96 | 99.08 | 100.75 | 99.7 | 99.67056 | 0.8382087
Cation | Numbers | Normalized | to | 1 | O | Avg | Cation | # | Standard | Dev | Norm | Cation | # | [6 empty] | average | stdev
Cu | 2 | 2 | 2 | 2 | 2 | 2 | 2 | 2 | 2 | 2 | 2 | 2 | 2 | 2 | 2 | 2 | 2 | 2 | 2 | 2 | 0
Totals | 2 | 2 | 2 | 2 | 2 | 2 | 2 | 2 | 2 | 2 | 2 | 2 | 2 | 2 | 2 | 2 | 2 | 2 | 2 | 2 | 0
|  |  |  | ideal |  | Cu2O
|  |  |  | measured |  | Cu2O
Xtal | El | Line | Pk(s) | Bkg(s) | Bkg(+) | Bkg(-) | Standards
TAP | Cu | La | 20 | 10 | 500 | -500 | cuprite2