## R130292
R130292 | Dietzeite
Oxide
| Point# | Comment | CrO3 | SO3 | CaO | I2O5 | Total
| 85 | R130292 | 21.17288 | 0.653329 | 16.51112 | 55.92493 | 94.26225
| 86 | R130292 | 20.71418 | 0.746209 | 16.45607 | 56.59958 | 94.51604
| 87 | R130292 | 21.75782 | 0.655391 | 16.39189 | 56.17428 | 94.97939
| 88 | R130292 | 21.71459 | 0.388151 | 16.32521 | 56.86637 | 95.29432
| 90 | R130292 | 22.11214 | 0.4783 | 16.84087 | 55.26385 | 94.69515
| 91 | R130292 | 22.16434 | 0.464856 | 16.48333 | 56.2262 | 95.33873
| 92 | R130292 | 22.45764 | 0.262183 | 16.56127 | 55.78232 | 95.0634
| 93 | R130292 | 21.97776 | 0.250906 | 16.57533 | 56.21561 | 95.01961
| 96 | R130292 | 22.40314 | 0.485683 | 16.84595 | 55.30112 | 95.03589
| Average: |  | 21.8305 | 0.4872231 | 16.55456 | 56.03936 | 94.91164
| Std. Dev.: |  | 0.5734794 | 0.1731443 | 0.1813429 | 0.5370692 | 0.3550777
| Oxide | Wt % Oxide | Oxide MW | Mol # | Atom Prop. | Anion Prop. | # Ions/formula
| I2O5 | 56.03936 | 333.8 | 0.1678831 | 0.8394153 | 4.644125 | 1.85765
| CaO | 16.55456 | 56.08 | 0.2951954 | 0.2951954 | 1.63319 | 1.63319
| CrO3 | 21.8305 | 99.9943 | 0.2183174 | 0.6549523 | 3.623571 | 1.207857
| SO3 | 0.4872231 | 80.06 | 0.006085725 | 0.01825717 | 0.1010091 | 0.03366971
| H2O+ | 3.25 | 18.015 | 0.1804052 | 0.1804052 | 0.9981049 | 1.99621
| Total: | 98.16164 |  |  | 1.988225
| Enter Oxygens in formula: |  | 11
| Oxygen Factor Calculation: |  | 5.532572
| Ideal Chemistry: |  | Ca2(IO3)2CrO4·H2O
| Measured Chemistry: |  | Ca1.63(I0.93O3)2(Cr1.21S0.03O4)·H2O
Charge balance (Ideal)
[5 empty] | Ca | I | Cr | I | O
[5 empty] | 2 | 6 | 6 | -1 | -2
[5 empty] | 2 | 2 | 1 | 2 | 10
Column Conditions : Cond 1 : 20keV 20nA |  |  |  |  | 4 | 12 | 6 | -2 | -20
Beam Size : 0 µm | [6 empty] | 22 |  | -22
Standard Name : |  |  |  |  | Charge balance (measured)
Cr On chrom_s
Ca On wollast |  |  |  |  | Ca | I | S | Cr | I | O
S On chalcopy |  |  |  |  | 2 | 6 | 6 | 6 | -1 | -2
I On KI |  |  |  |  | 1.63319 | 1.85765 | 0.03366971 | 1.207857 | 1.85765 | 10
[5 empty] | 3.26638 | 11.1459 | 0.2020183 | 7.247141 | -1.85765 | -20
[8 empty] | 21.65942 |  | -21.85765