## pdf_output
[16 empty] | WDS scan: | Si <Al Mg Fe Mn Ca
| diopside60061 | diopside60061 | diopside60061 | diopside60061 | diopside60061 | diopside60061 | diopside60061 | diopside60061 | diopside60061 | diopside60061 | diopside60061 | diopside60061 | diopside60061
| #122 | #123 | #124 | #125 | #126 | #127 | #128 | #129 | #130 | #131 | #132 | #133 | #134
Ox | Wt | Percents | Average | Standard | Dev
SiO2 | 54.6 | 54.61 | 53.86 | 54.57 | 54.02 | 54.03 | 54.26 | 54.25 | 54.42 | 54.65 | 54.52 | 54.55 | 54.33 | 54.35923 | 0.2599827
CaO | 25.22 | 25.21 | 25.11 | 25.04 | 25.17 | 25.22 | 25.21 | 25.36 | 25.09 | 25.31 | 25.21 | 25.45 | 25.38 | 25.22923 | 0.1187758
MgO | 16.88 | 16.77 | 16.38 | 16.45 | 16.71 | 16.73 | 16.61 | 16.99 | 16.81 | 17.11 | 16.97 | 17.14 | 17.12 | 16.82077 | 0.2464569
FeO | 2.06 | 2 | 2.64 | 2.51 | 2.38 | 2.51 | 2.37 | 1.81 | 1.74 | 1.73 | 1.75 | 1.69 | 1.65 | 2.064615 | 0.3672106
MnO | 0.99 | 0.98 | 1.1 | 1.02 | 0.95 | 1.04 | 1.04 | 0.91 | 1.1 | 0.95 | 0.96 | 0.93 | 0.85 | 0.9861538 | 0.07286271
Al2O3 | 0.13 | 0.11 | 0.17 | 0.21 | 0.21 | 0.2 | 0.2 | 0.14 | 0.09 | 0.09 | 0.15 | 0.12 | 0.13 | 0.15 | 0.04396969
Totals | 99.88 | 99.68 | 99.26 | 99.8 | 99.44 | 99.73 | 99.69 | 99.46 | 99.25 | 99.84 | 99.56 | 99.88 | 99.46 | 99.61 | 0.2215476
Cation | Numbers | Normalized | to | 6 | O
Si | 1.991865 | 1.995282 | 1.984925 | 1.994917 | 1.984019 | 1.980783 | 1.987353 | 1.987176 | 1.995202 | 1.991909 | 1.992516 | 1.988367 | 1.988222 | 1.989426 | 0.004615106 | 1.99
Al | 0.005589414 | 0.004736751 | 0.007383844 | 0.009047861 | 0.00909005 | 0.00864147 | 0.008633383 | 0.006043944 | 0.003888897 | 0.00386614 | 0.0064609 | 0.00515512 | 0.00560692 | 0.006472669 | 0.001906518 | 0.01
Mg | 0.9180116 | 0.9134269 | 0.8999125 | 0.8964897 | 0.9149055 | 0.9143372 | 0.9069293 | 0.9277663 | 0.9187652 | 0.9296894 | 0.9245628 | 0.9313677 | 0.9339799 | 0.9177034 | 0.01177887 | 0.92
Fe | 0.06284784 | 0.06111083 | 0.08136503 | 0.07673625 | 0.07310114 | 0.07695407 | 0.07259381 | 0.05544613 | 0.05334989 | 0.05273287 | 0.05348599 | 0.05151628 | 0.05049695 | 0.06321055 | 0.01137279 | 0.06
Mn | 0.02749002 | 0.02725404 | 0.03085626 | 0.02838205 | 0.02655752 | 0.0290207 | 0.02899354 | 0.02537177 | 0.03069684 | 0.02635576 | 0.02670484 | 0.02580224 | 0.02367646 | 0.027474 | 0.002076019 | 0.03
Ca | 0.9857922 | 0.9869114 | 0.9915114 | 0.9807952 | 0.9904843 | 0.9906497 | 0.9893301 | 0.9953115 | 0.9856031 | 0.988427 | 0.9871701 | 0.9939459 | 0.9951533 | 0.9893143 | 0.004177357 | 0.99
Totals | 3.991596 | 3.988722 | 3.995954 | 3.986368 | 3.998157 | 4.000386 | 3.993833 | 3.997116 | 3.987505 | 3.99298 | 3.990901 | 3.996154 | 3.997136 | 3.993601 | 0.004365864 | 4
[6 empty] | ideal |  |  | CaMgSi2O6
[6 empty] | measured |  |  | (Ca0.99Mn0.01)Σ=1.00(Mg0.92Fe2+0.06Mn0.02)Σ=1(Si1.99Al0.01)Σ=2.00O6
Xtal | El | Line | Pk(s) | Bkg(s) | Bkg(+) | Bkg(-) | Standards
TAP | Si | Ka | 20 | 10 | 600 | -600 | diopside
TAP | Mg | Ka | 20 | 10 | 600 | -600 | diopside
TAP | Al | Ka | 20 | 10 | 600 | -600 | anor-hk
PET | Ca | Ka | 20 | 10 | 600 | -600 | diopside
PET | Mn | Ka | 20 | 10 | 600 | -600 | rhod-791
LIF | Fe | Ka | 20 | 10 | 500 | -350 | fayalite