## pdf_output
dioptase R040028
| #1 | #2 | #3 | #4 | #5 | #6 | #7 | #8 | #9 | #10 | #11 | #12 | #13 | #14 | #15 | #16
Ox | Average | Dev | [14 empty] | average | stdev
CuO | 50.31 | 50.76 | 51.14 | 50.6 | 50.38 | 49.88 | 50.46 | 50.48 | 50.99 | 50.29 | 50.75 | 50.9 | 50.37 | 50.65 | 50.16 | 50.97 | 50.568125 | 0.3398474
SiO2 | 36.49 | 37.29 | 37.15 | 37.33 | 36.81 | 36.64 | 37.77 | 36.2 | 37.11 | 36.83 | 36.89 | 37.56 | 36.97 | 37.12 | 36.91 | 37.77 | 37.0525 | 0.4330589
MgO | 0.01 | 0.04 | 0.03 | 0.03 | 0.18 | 0.04 | 0.04 | 0.02 | 0.04 | 0.02 | 0.04 | 0.01 | 0.05 | 0.03 | 0.03 | 0 | 0.038125 | 0.04020261 | not present in the wds scan; not in totls
Al2O3 | 0.01 | 0.02 | 0 | 0 | 0 | 0 | 0 | 0 | 0.01 | 0 | 0 | 0 | 0 | 0 | 0.02 | 0 | 0.00375 | 0.007187953 | not present in the wds scan; not in totls
Cr2O3 | 0 | 0 | 0.02 | 0 | 0 | 0 | 0 | 0 | 0.04 | 0 | 0 | 0.01 | 0 | 0 | 0.01 | 0 | 0.005 | 0.01095445 | not present in the wds scan; not in totls
CaO | 0.01 | 0 | 0 | 0 | 0.02 | 0.01 | 0.01 | 0 | 0 | 0 | 0 | 0 | 0 | 0 | 0 | 0 | 0.003125 | 0.006020797 | not present in the wds scan; not in totls
Totals | 86.8 | 88.05 | 88.29 | 87.93 | 87.19 | 86.52 | 88.23 | 86.68 | 88.1 | 87.12 | 87.64 | 88.46 | 87.34 | 87.77 | 87.07 | 88.74 | 87.620625 | 0.6780901
H2O* | 13.2 | 11.95 | 11.71 | 12.07 | 12.81 | 13.48 | 11.77 | 13.32 | 11.9 | 12.88 | 12.36 | 11.54 | 12.66 | 12.23 | 12.93 | 11.26 | 12.379375 | 0.6780901
* = estimated by difference
Cation | to 3 | O | [14 empty] | average | stdev | in formula
Si | 0.986381 | 0.9906894 | 0.9869086 | 0.9921111 | 0.9888575 | 0.9906571 | 0.9969666 | 0.9825399 | 0.9875363 | 0.9896427 | 0.9871219 | 0.9921887 | 0.9903848 | 0.9898818 | 0.9912437 | 0.9935989 | 0.9897944 | 0.003334318 | 1
Cu | 1.027238 | 1.018621 | 1.026183 | 1.015778 | 1.022285 | 1.018686 | 1.006067 | 1.03492 | 1.024927 | 1.020715 | 1.025756 | 1.015623 | 1.01923 | 1.020236 | 1.017513 | 1.012802 | 1.020411 | 0.006668635 | 1
Totals | 2.013619 | 2.009311 | 2.013091 | 2.007889 | 2.011143 | 2.009343 | 2.003033 | 2.01746 | 2.012464 | 2.010357 | 2.012878 | 2.007811 | 2.009615 | 2.010118 | 2.008756 | 2.006401 | 2.010206 | 0.003334318
H** | 2.272143 | 2.08699 | 2.055752 | 2.103001 | 2.213692 | 2.306811 | 2.053766 | 2.293559 | 2.083071 | 2.222831 | 2.150712 | 2.024952 | 2.190436 | 2.128773 | 2.228166 | 1.981828 | 2.14978 | 0.1001318 | 2
** = after normalizing to 4 O
|  | ideal |  | CuSiO3·H2O
|  | measured |  | Cu1.00Si1.00O3·H2O |  |  |  | H2O estimated by difference
Xtal | El | Line | Pk(s) | Bkg(s) | Bkg(+) | Bkg(-) | Standards
TAP | Si | Ka | 20 | 10 | 600 | -600 | kspar-OR1
TAP | Al | Ka | 20 | 10 | 600 | -600 | albite-Cr
TAP | Mg | Ka | 20 | 10 | 600 | -350 | diopside
PET | Ca | Ka | 20 | 10 | 600 | -600 | wollast
PET | Cr | Ka | 20 | 10 | 250 | -500 | chromite
LIF | Cu | Ka | 20 | 10 | 500 | -500 | chalcopy